## original
feature | spearman | pearson | n
Density (g/cm3) | -0.5390536 | -0.4808708 | 5590
PV (cm3/g) | 0.510184 | 0.4590337 | 5590
PV (A3) | 0.4389596 | 0.2847774 | 5590
VF | 0.4174862 | 0.431802 | 5590
ASA (m2/g) | 0.3970961 | 0.4643756 | 5590
ASA (A2) | 0.3962415 | 0.3500232 | 5590
average_atomic_mass | -0.3835051 | -0.2283818 | 5590
ASA (m2/cm3) | 0.3408005 | 0.3467029 | 5590
natoms | 0.3297644 | 0.2371643 | 5590
LCD (Å) | 0.296946 | 0.2685005 | 5590
Heat_capacity@400K (J/g/K) | 0.2896572 | 0.1739278 | 5590
LFPD (Å) | 0.2825284 | 0.2559558 | 5590
Heat_capacity@350K (J/g/K) | 0.2767345 | 0.1585374 | 5590
Heat_capacity@300K (J/g/K) | 0.2695777 | 0.1576648 | 5590
PLD (Å) | 0.2281839 | 0.1999039 | 5590
NASA (m2/cm3) | -0.1056454 | -0.07141293 | 5590
NASA (m2/g) | -0.0971952 | -0.02999296 | 5590
NASA (A2) | -0.09443037 | -0.001851942 | 5590
NAV_VF | -0.01173224 | -0.01939004 | 5590
NAV (A3) | -0.01167579 | -0.01308012 | 5590
NPV (cm3/g) | -0.01136566 | -0.01186023 | 5590

## log_transformed
feature | spearman | pearson | n
log10_Density (g/cm3) | -0.5390536 | -0.5080165 | 5590
log10_PV (cm3/g) | 0.510184 | 0.4967098 | 5590
log10_PV (A3) | 0.4389596 | 0.4236809 | 5590
log10_VF | 0.4174862 | 0.4203725 | 5590
log1p_ASA (m2/g) | 0.3970961 | 0.2527187 | 5590
log1p_ASA (A2) | 0.3962415 | 0.298169 | 5590
log10_average_atomic_mass | -0.3835051 | -0.2712396 | 5590
log1p_ASA (m2/cm3) | 0.3408005 | 0.2105452 | 5590
log10_natoms | 0.3297644 | 0.2943864 | 5590
log10_LCD (Å) | 0.296946 | 0.297027 | 5590
log10_Heat_capacity@400K (J/g/K) | 0.2896572 | 0.1534409 | 5590
log10_LFPD (Å) | 0.2825284 | 0.2833143 | 5590
log10_Heat_capacity@350K (J/g/K) | 0.2767345 | 0.1378268 | 5590
log10_Heat_capacity@300K (J/g/K) | 0.2695777 | 0.138011 | 5590
log10_PLD (Å) | 0.2281839 | 0.2314874 | 5590
log1p_NASA (m2/cm3) | -0.1056454 | -0.119831 | 5590
log1p_NASA (m2/g) | -0.0971952 | -0.1075209 | 5590
log1p_NASA (A2) | -0.09443037 | -0.09438471 | 5590
log1p_NAV_VF | -0.01173224 | -0.01940928 | 5590
log1p_NAV (A3) | -0.01167579 | -0.01726087 | 5590
log1p_NPV (cm3/g) | -0.01136566 | -0.01186147 | 5590

## standardized(z)
feature | spearman | pearson | n
z_Density (g/cm3) | -0.5390536 | -0.4808708 | 5590
z_PV (cm3/g) | 0.510184 | 0.4590337 | 5590
z_PV (A3) | 0.4389596 | 0.2847774 | 5590
z_VF | 0.4174862 | 0.431802 | 5590
z_ASA (m2/g) | 0.3970961 | 0.4643756 | 5590
z_ASA (A2) | 0.3962415 | 0.3500232 | 5590
z_average_atomic_mass | -0.3835051 | -0.2283818 | 5590
z_ASA (m2/cm3) | 0.3408005 | 0.3467029 | 5590
z_natoms | 0.3297644 | 0.2371643 | 5590
z_LCD (Å) | 0.296946 | 0.2685005 | 5590
z_Heat_capacity@400K (J/g/K) | 0.2896572 | 0.1739278 | 5590
z_LFPD (Å) | 0.2825284 | 0.2559558 | 5590
z_Heat_capacity@350K (J/g/K) | 0.2767345 | 0.1585374 | 5590
z_Heat_capacity@300K (J/g/K) | 0.2695777 | 0.1576648 | 5590
z_PLD (Å) | 0.2281839 | 0.1999039 | 5590
z_NASA (m2/cm3) | -0.1056454 | -0.07141293 | 5590
z_NASA (m2/g) | -0.0971952 | -0.02999296 | 5590
z_NASA (A2) | -0.09443037 | -0.001851942 | 5590
z_NAV_VF | -0.01173224 | -0.01939004 | 5590
z_NAV (A3) | -0.01167579 | -0.01308012 | 5590
z_NPV (cm3/g) | -0.01136566 | -0.01186023 | 5590

## log_rules
feature | log_rule
LCD (Å) | log10(x)
PLD (Å) | log10(x)
LFPD (Å) | log10(x)
Density (g/cm3) | log10(x)
ASA (A2) | log1p(x)
ASA (m2/cm3) | log1p(x)
ASA (m2/g) | log1p(x)
NASA (A2) | log1p(x)
NASA (m2/cm3) | log1p(x)
NASA (m2/g) | log1p(x)
PV (A3) | log10(x)
VF | log10(x)
PV (cm3/g) | log10(x)
NAV (A3) | log1p(x)
NAV_VF | log1p(x)
NPV (cm3/g) | log1p(x)
average_atomic_mass | log10(x)
Heat_capacity@300K (J/g/K) | log10(x)
Heat_capacity@350K (J/g/K) | log10(x)
Heat_capacity@400K (J/g/K) | log10(x)
natoms | log10(x)