## numeric_correlations
feature | spearman | pearson | n
Density (g/cm3) | -0.5390536 | -0.4808708 | 5590
PV (cm3/g) | 0.510184 | 0.4590337 | 5590
PV (A3) | 0.4389596 | 0.2847774 | 5590
VF | 0.4174862 | 0.431802 | 5590
ASA (m2/g) | 0.3970961 | 0.4643756 | 5590
ASA (A2) | 0.3962415 | 0.3500232 | 5590
average_atomic_mass | -0.3835051 | -0.2283818 | 5590
ASA (m2/cm3) | 0.3408005 | 0.3467029 | 5590
natoms | 0.3297644 | 0.2371643 | 5590
LCD (Å) | 0.296946 | 0.2685005 | 5590
Heat_capacity@400K (J/g/K) | 0.2896572 | 0.1739278 | 5590
LFPD (Å) | 0.2825284 | 0.2559558 | 5590
Heat_capacity@350K (J/g/K) | 0.2767345 | 0.1585374 | 5590
Heat_capacity@300K (J/g/K) | 0.2695777 | 0.1576648 | 5590
PLD (Å) | 0.2281839 | 0.1999039 | 5590
NASA (m2/cm3) | -0.1056454 | -0.07141293 | 5590
NASA (m2/g) | -0.0971952 | -0.02999296 | 5590
NASA (A2) | -0.09443037 | -0.001851942 | 5590
NAV_VF | -0.01173224 | -0.01939004 | 5590
NAV (A3) | -0.01167579 | -0.01308012 | 5590
NPV (cm3/g) | -0.01136566 | -0.01186023 | 5590

## structure_dimension
structure_dimension | count | mean | median | std
2 | 635 | 22.09975 | 18.86695 | 16.01938
3 | 4955 | 19.39753 | 15.30915 | 16.85711

## catenation
catenation | count | mean | median | std
10 | 1 | 60.18129 | 60.18129
8 | 19 | 33.04628 | 38.05518 | 15.86011
2 | 792 | 29.78659 | 26.38342 | 19.87513
6 | 26 | 28.78182 | 26.41854 | 17.3217
7 | 13 | 27.1963 | 25.06163 | 8.549131
3 | 142 | 26.40457 | 27.06854 | 13.92737
4 | 114 | 25.30304 | 21.53745 | 16.48222
5 | 23 | 23.78472 | 22.71563 | 6.994671
1 | 4460 | 17.396 | 13.25977 | 15.47309

## dimension_by_topo
dimension_by_topo | count | mean | median | std
1 | 2 | 49.94357 | 49.94357 | 19.39804
2 | 694 | 19.70581 | 16.82233 | 16.11519
3 | 4894 | 19.69195 | 15.5432 | 16.86901

## topology(SingleNodes)
topology(SingleNodes) | count | mean | median | std
mtn | 1 | 87.07506 | 87.07506
ubo | 1 | 71.71831 | 71.71831
smn | 1 | 62.23122 | 62.23122
twt | 3 | 58.53787 | 59.10036 | 3.122222
tsn | 2 | 57.60199 | 57.60199 | 4.25185
pbz | 1 | 56.97103 | 56.97103
ddi | 1 | 55.37234 | 55.37234
srs | 68 | 53.84913 | 63.55526 | 21.9398
ith-d | 2 | 51.54297 | 51.54297 | 18.89964
jph | 1 | 51.1794 | 51.1794
tfz | 3 | 49.45967 | 61.30183 | 46.32825
wbl | 5 | 49.30868 | 50.56915 | 27.8334
spn | 1 | 48.14479 | 48.14479
bpv | 1 | 48.0238 | 48.0238
pto | 8 | 46.81279 | 39.36178 | 25.48101
roa | 1 | 45.89199 | 45.89199
cor | 1 | 43.4934 | 43.4934
asf | 2 | 43.23936 | 43.23936 | 2.496777
dag | 2 | 43.11663 | 43.11663 | 21.4545
muo | 1 | 43.02925 | 43.02925
iab | 1 | 41.69493 | 41.69493
nuc | 38 | 41.44648 | 43.02715 | 6.501606
lvt-a | 9 | 40.33466 | 38.34726 | 9.156226
ntt | 1 | 39.39172 | 39.39172
ttt | 1 | 39.356 | 39.356
lil | 1 | 39.28295 | 39.28295
nbo | 110 | 38.72381 | 34.91206 | 18.37692
gis | 4 | 38.65486 | 37.5921 | 19.42431
fon | 2 | 37.48539 | 37.48539 | 2.967419
cdq | 1 | 37.19284 | 37.19284
cpc | 1 | 36.93697 | 36.93697
fmj | 2 | 36.74319 | 36.74319 | 1.897649
lta | 3 | 36.63876 | 41.66519 | 10.08422
fmz | 1 | 36.53741 | 36.53741
deh | 5 | 36.21422 | 35.50127 | 18.2858
eft | 1 | 35.69322 | 35.69322
nts | 21 | 35.30666 | 30.30566 | 14.48968
etf | 4 | 35.28588 | 34.44026 | 21.7576
lvt | 63 | 35.01575 | 29.36502 | 28.83552
pts-f | 1 | 34.69295 | 34.69295
sqc2802 | 1 | 34.53889 | 34.53889
mmo | 7 | 34.50625 | 34.92339 | 3.586929
ubt | 2 | 34.42727 | 34.42727 | 3.376101
ths | 85 | 33.69016 | 38.82222 | 23.20453
tsa | 1 | 33.46631 | 33.46631
raa | 9 | 32.84295 | 32.83202 | 2.505822
mok | 1 | 32.38943 | 32.38943
fjh | 1 | 32.05172 | 32.05172
hcb | 101 | 32.01507 | 30.66516 | 16.91694
xmz | 9 | 31.58828 | 35.29144 | 10.72026
lon-e | 2 | 31.23696 | 31.23696 | 1.452158
fsy | 1 | 30.57915 | 30.57915
vab | 1 | 30.52192 | 30.52192
esg | 9 | 30.50868 | 31.63831 | 4.939249
sod | 31 | 30.38693 | 33.62659 | 12.65459
seh | 6 | 30.30144 | 30.84901 | 2.967649
snz | 1 | 30.27081 | 30.27081
nia-d | 1 | 29.57039 | 29.57039
pts | 94 | 29.3753 | 23.69848 | 23.15202
hmc | 1 | 29.32779 | 29.32779
qtz | 14 | 29.01814 | 22.41982 | 21.1806
bor | 1 | 28.97113 | 28.97113
dft | 1 | 28.87118 | 28.87118
eta | 8 | 28.50372 | 33.58476 | 14.13743
nog | 1 | 28.47116 | 28.47116
rhr | 1 | 28.34949 | 28.34949
kdd | 7 | 28.33095 | 27.46048 | 2.560367
uon | 2 | 27.75569 | 27.75569 | 0.8194548
noy | 2 | 27.737 | 27.737 | 35.1161
tbo | 58 | 27.65909 | 23.89173 | 14.9524
mtn-e | 1 | 27.62167 | 27.62167
flu-e | 1 | 27.45256 | 27.45256
twf-d | 2 | 27.07199 | 27.07199 | 2.464394
sqc5600 | 1 | 27.05125 | 27.05125
the | 6 | 27.04924 | 25.58967 | 13.25033
hea | 2 | 27.00934 | 27.00934 | 38.3101
sxa | 1 | 26.73822 | 26.73822
cdt | 1 | 26.25432 | 26.25432
bcu | 58 | 26.1849 | 21.89573 | 19.27758
noq | 1 | 26.09629 | 26.09629
kew | 1 | 26.07944 | 26.07944
reo-e | 1 | 25.72763 | 25.72763
sqc2075 | 1 | 25.59559 | 25.59559
jeb | 2 | 25.45088 | 25.45088 | 1.253346
dia-f | 6 | 25.29127 | 21.32164 | 18.96101
sra | 59 | 24.99752 | 23.74704 | 17.10741
hms | 13 | 24.93909 | 17.9034 | 16.0362
dmc | 16 | 24.81144 | 23.60117 | 10.8164
nht | 3 | 24.71863 | 26.46523 | 5.166984
umc | 8 | 24.71765 | 19.81017 | 14.88666
utp | 12 | 24.70546 | 21.57736 | 9.18845
idp | 7 | 24.59481 | 23.33792 | 6.385958
gwg | 1 | 24.4335 | 24.4335
pcu | 415 | 24.03848 | 19.73585 | 16.93178
mot | 6 | 24.0015 | 21.41939 | 9.46964
dmp | 6 | 23.94928 | 23.60483 | 5.420839
agw | 1 | 23.7451 | 23.7451
ctn | 8 | 23.6385 | 22.98733 | 10.86465
soc | 3 | 23.6352 | 29.02367 | 9.378219
mismatch | 21 | 23.59368 | 21.93064 | 11.75291
bbh | 1 | 23.20961 | 23.20961
gfy | 7 | 23.2077 | 20.50222 | 16.46899
zll | 1 | 23.14528 | 23.14528
ftb | 1 | 23.12001 | 23.12001
crb | 42 | 23.03952 | 23.27765 | 7.243094
bcg | 8 | 23.01179 | 21.93672 | 6.175547
tts | 1 | 22.89478 | 22.89478
cag | 4 | 22.71939 | 22.60522 | 11.55268
vbk | 2 | 22.64553 | 22.64553 | 15.18363
fof | 3 | 22.55857 | 29.21349 | 12.75716
uoc | 1 | 22.53503 | 22.53503
hyw | 3 | 22.49914 | 22.77251 | 1.155468
mmm | 4 | 22.49883 | 25.25807 | 6.521451
bbf | 13 | 22.41753 | 22.71563 | 7.948025
sql | 265 | 22.22284 | 18.86695 | 16.11294
cds | 42 | 22.14402 | 21.24809 | 13.14782
unc | 12 | 21.90189 | 21.29647 | 6.750452
nbo-a | 7 | 21.89053 | 21.25948 | 6.469144
crs | 9 | 21.75521 | 20.70488 | 8.41596
sqc | 3 | 21.74769 | 21.7511 | 5.359044
scu | 45 | 21.66629 | 23.46587 | 13.05684
sqc2136 | 1 | 21.63915 | 21.63915
csq | 9 | 21.60173 | 18.49292 | 11.36069
bct | 4 | 21.5052 | 16.94223 | 18.86138
etb | 2 | 21.50123 | 21.50123 | 6.78194
sqc124 | 2 | 21.47104 | 21.47104 | 1.728137
etd | 1 | 21.395 | 21.395
lig | 3 | 21.31307 | 28.22142 | 13.93251
sit | 20 | 21.23355 | 19.01575 | 9.99678
sxb | 9 | 21.20519 | 20.51432 | 11.6968
unstable | 110 | 21.19619 | 18.79917 | 15.5104
zzz | 3 | 20.9953 | 23.25378 | 13.04602
mab | 6 | 20.89045 | 20.35351 | 10.2357
tfc | 1 | 20.62626 | 20.62626
tfw | 13 | 20.5976 | 23.74364 | 11.27268
fes | 8 | 20.568 | 23.1083 | 12.06079
ssb | 3 | 20.55393 | 18.80407 | 12.57462
ncb | 1 | 20.39149 | 20.39149
neb | 10 | 20.16905 | 16.55637 | 10.87902
xbe | 4 | 20.1547 | 22.3971 | 7.80079
dia | 375 | 19.87746 | 16.09658 | 17.70088
fsc | 32 | 19.84802 | 18.4334 | 14.66862
uki | 2 | 19.74056 | 19.74056 | 4.749942
fcu | 19 | 19.68519 | 16.32982 | 11.83061
pyr | 10 | 19.64724 | 22.93814 | 15.48591
dmd | 4 | 19.62693 | 17.31811 | 15.75459
rob | 35 | 19.60779 | 16.10376 | 10.92078
flt | 1 | 19.24532 | 19.24532
npo | 2 | 19.13338 | 19.13338 | 0.0272181
snq | 1 | 18.80664 | 18.80664
uni | 16 | 18.63888 | 14.84029 | 18.95678
ssa | 9 | 18.51893 | 17.31897 | 9.73099
hex | 27 | 18.48612 | 22.12196 | 12.76396
kgm | 6 | 18.13151 | 11.92828 | 11.55934
ecu | 9 | 18.13023 | 22.7457 | 11.68969
fet | 7 | 18.11104 | 20.84221 | 5.903343
ths-e | 3 | 18.07471 | 17.36225 | 1.402893
jjt | 1 | 17.87869 | 17.87869
urj | 1 | 17.69516 | 17.69516
fns | 1 | 17.65843 | 17.65843
cdz-e | 1 | 17.62437 | 17.62437
rna | 3 | 17.38335 | 10.79103 | 11.79407
bcs | 2 | 17.36314 | 17.36314 | 3.672808
sur | 1 | 17.09774 | 17.09774
lcy | 3 | 17.05845 | 16.97324 | 4.299321
pth | 6 | 16.96982 | 15.82343 | 13.31945
ant | 42 | 16.96767 | 15.11102 | 10.57681
cml | 2 | 16.92717 | 16.92717 | 9.749005
nou | 6 | 16.8268 | 14.90789 | 11.18418
rho | 6 | 16.79681 | 18.48762 | 6.567366
zst | 1 | 16.57476 | 16.57476
bex | 6 | 16.41881 | 14.37461 | 8.120634
sqc27 | 2 | 16.41813 | 16.41813 | 4.631853
cdl | 2 | 16.38132 | 16.38132 | 8.534629
sdd | 1 | 16.37127 | 16.37127
tsi | 1 | 16.30276 | 16.30276
tav | 2 | 16.2272 | 16.2272 | 6.60323
hwx | 1 | 16.10549 | 16.10549
sxd | 5 | 15.99066 | 14.41514 | 12.24893
tfk | 1 | 15.86582 | 15.86582
sdf | 2 | 15.72761 | 15.72761 | 11.66814
sqc891 | 3 | 15.50205 | 20.46122 | 9.474358
gpu | 2 | 15.47336 | 15.47336 | 9.986771
apo | 4 | 15.36172 | 16.67376 | 11.27739
rtl | 96 | 15.34963 | 12.56281 | 13.0855
sqc1387 | 1 | 15.23017 | 15.23017
svg | 1 | 15.15522 | 15.15522
hbr | 1 | 15.1009 | 15.1009
ins | 25 | 14.69745 | 7.832154 | 14.49602
msq | 1 | 14.38322 | 14.38322
qzd | 1 | 14.35406 | 14.35406
mys | 1 | 14.29543 | 14.29543
hxl | 3 | 14.09318 | 14.95726 | 3.486941
hof | 1 | 14.08237 | 14.08237
unnamed | 1943 | 13.8898 | 10.12697 | 12.87563
xft | 2 | 13.85506 | 13.85506 | 0.4229035
nia | 11 | 13.83639 | 6.327792 | 14.40936
tcb | 1 | 13.79703 | 13.79703
fit | 3 | 13.63589 | 13.52003 | 3.559573
llj | 12 | 13.49639 | 11.72499 | 8.682134
sqc21 | 2 | 13.44582 | 13.44582 | 5.243797
etb-e | 1 | 13.41202 | 13.41202
lon | 20 | 13.26033 | 13.44886 | 6.959658
sqc708 | 1 | 13.2255 | 13.2255
met | 1 | 13.1714 | 13.1714
nov | 1 | 13.16636 | 13.16636
frl | 3 | 13.03657 | 14.4639 | 2.512656
scn | 2 | 13.01227 | 13.01227 | 3.773432
fsg | 1 | 12.96534 | 12.96534
ytw | 1 | 12.91094 | 12.91094
flu | 89 | 12.83591 | 10.02307 | 10.2696
fgl | 2 | 12.83406 | 12.83406 | 0.06979653
sqp | 5 | 12.65725 | 9.264664 | 10.65802
gra | 9 | 12.59114 | 10.05553 | 10.40109
mer | 1 | 12.46795 | 12.46795
tsx | 1 | 12.42338 | 12.42338
bpq | 79 | 12.34973 | 12.3634 | 9.29352
kgd | 56 | 12.33305 | 9.683087 | 11.02467
sqc489 | 3 | 11.99136 | 12.9992 | 7.124399
sqc117 | 2 | 11.92934 | 11.92934 | 7.006037
afw | 3 | 11.76647 | 11.86461 | 2.898664
mog | 34 | 11.67329 | 12.25045 | 7.218666
sab | 9 | 11.64895 | 11.71853 | 2.040281
bey | 6 | 11.5781 | 9.510261 | 5.423066
bnn | 28 | 11.4996 | 8.922327 | 8.269574
qtz-h | 3 | 11.41104 | 12.27109 | 3.051231
tfz-d | 31 | 11.17384 | 8.8421 | 8.099752
acs | 60 | 10.70084 | 2.934598 | 18.07412
unj | 2 | 10.62098 | 10.62098 | 3.707376
noa | 1 | 10.53147 | 10.53147
zim | 1 | 10.46033 | 10.46033
ftw | 1 | 10.26879 | 10.26879
pts-x | 11 | 10.24943 | 9.221025 | 7.976875
med | 1 | 10.19654 | 10.19654
sqc885 | 7 | 9.948079 | 12.29328 | 5.2974
swi | 1 | 9.944505 | 9.944505
she | 6 | 9.839871 | 9.754365 | 2.235323
zym | 1 | 9.730098 | 9.730098
bto | 11 | 9.537102 | 9.836791 | 2.171791
tcs | 10 | 9.522248 | 10.9181 | 5.462143
msw | 1 | 9.431763 | 9.431763
hxg | 4 | 9.282599 | 8.380356 | 10.51481
kag | 2 | 9.058065 | 9.058065 | 12.28114
uom | 2 | 8.8032 | 8.8032 | 0.3077792
nod | 3 | 8.64278 | 5.731161 | 8.171037
irl | 1 | 8.415767 | 8.415767
reo | 12 | 7.964289 | 8.091245 | 5.073787
thp | 1 | 7.75647 | 7.75647
sni | 1 | 7.66572 | 7.66572
stp | 40 | 7.264954 | 1.367703 | 14.72661
sqc234 | 1 | 7.264569 | 7.264569
jxj | 1 | 7.227499 | 7.227499
tfi | 10 | 6.979696 | 0.5623453 | 17.29187
usf | 4 | 6.977474 | 5.398198 | 5.63547
eea | 1 | 6.679716 | 6.679716
noz | 1 | 6.571582 | 6.571582
sqc694 | 1 | 6.570808 | 6.570808
fnh | 1 | 6.014604 | 6.014604
cpa | 1 | 5.887431 | 5.887431
sqc1979 | 1 | 5.72625 | 5.72625
jaj | 3 | 5.363503 | 2.330751 | 6.021449
utj | 1 | 5.042661 | 5.042661
sqc1412 | 1 | 4.950279 | 4.950279
xww | 1 | 4.924296 | 4.924296
sqc12459 | 1 | 4.786368 | 4.786368
sqc703 | 12 | 4.588692 | 4.38045 | 3.750166
moa | 2 | 4.150419 | 4.150419 | 1.22337
smc | 1 | 4.039027 | 4.039027
sqc3754 | 1 | 3.727195 | 3.727195
htp | 3 | 3.264107 | 2.732285 | 1.229678
shp | 1 | 3.202818 | 3.202818
eca | 1 | 3.132504 | 3.132504
anh | 2 | 3.057908 | 3.057908 | 0.3474519
vna | 1 | 2.971056 | 2.971056
tam | 1 | 2.584326 | 2.584326
sqc173 | 2 | 2.32333 | 2.32333 | 1.149224
sqc876 | 1 | 2.112081 | 2.112081
vmd | 2 | 1.597013 | 1.597013 | 3.306565
cpr | 1 | 1.171414 | 1.171414
eci | 1 | -0.3894967 | -0.3894967
pcu-h | 1 | -0.4424776 | -0.4424776
sea | 2 | -1.777799 | -1.777799 | 5.860386

## topology(AllNodes)
topology(AllNodes) | count | mean | median | std
mtn | 1 | 87.07506 | 87.07506
ubo | 1 | 71.71831 | 71.71831
etf | 1 | 62.70619 | 62.70619
smn | 1 | 62.23122 | 62.23122
umc | 1 | 58.02434 | 58.02434
tsn | 2 | 57.60199 | 57.60199 | 4.25185
pbz | 1 | 56.97103 | 56.97103
ddi | 1 | 55.37234 | 55.37234
srs | 66 | 54.34726 | 63.58676 | 22.03267
noy | 1 | 52.56783 | 52.56783
ith-d | 2 | 51.54297 | 51.54297 | 18.89964
jph | 1 | 51.1794 | 51.1794
cqx | 1 | 49.79866 | 49.79866
tfz | 3 | 49.45967 | 61.30183 | 46.32825
spn | 1 | 48.14479 | 48.14479
bpv | 1 | 48.0238 | 48.0238
pto | 8 | 46.81279 | 39.36178 | 25.48101
roa | 1 | 45.89199 | 45.89199
tfi | 2 | 44.36846 | 44.36846 | 15.77199
tfk | 2 | 44.01892 | 44.01892 | 39.8145
fof | 73 | 43.65993 | 48.78727 | 17.5767
asf | 2 | 43.23936 | 43.23936 | 2.496777
muo | 1 | 43.02925 | 43.02925
lvt-a | 5 | 42.67581 | 38.34726 | 8.760255
bpq | 1 | 42.61705 | 42.61705
iab | 1 | 41.69493 | 41.69493
nuc | 38 | 41.44648 | 43.02715 | 6.501606
gis | 3 | 41.19708 | 44.15601 | 22.96037
sur | 16 | 40.28615 | 41.98699 | 15.78196
lqm | 4 | 39.94017 | 38.69971 | 21.1614
ttt | 1 | 39.356 | 39.356
lvt | 43 | 38.63124 | 29.46162 | 33.03838
fon | 2 | 37.48539 | 37.48539 | 2.967419
cdq | 1 | 37.19284 | 37.19284
fmj | 2 | 36.74319 | 36.74319 | 1.897649
lta | 3 | 36.63876 | 41.66519 | 10.08422
fmz | 1 | 36.53741 | 36.53741
mod | 1 | 35.98906 | 35.98906
ntt | 22 | 35.49234 | 31.12236 | 14.16728
tfb | 4 | 34.83294 | 36.76745 | 20.52595
sqc2802 | 1 | 34.53889 | 34.53889
mmo | 7 | 34.50625 | 34.92339 | 3.586929
ubt | 2 | 34.42727 | 34.42727 | 3.376101
ths | 83 | 34.19016 | 39.02094 | 23.04739
gwg | 2 | 33.83652 | 33.83652 | 13.29788
sqc1425 | 1 | 33.41747 | 33.41747
mok | 1 | 32.38943 | 32.38943
hcb | 97 | 32.15633 | 29.65183 | 16.83995
fjh | 1 | 32.05172 | 32.05172
xmz | 9 | 31.58828 | 35.29144 | 10.72026
sra | 24 | 31.32941 | 33.17981 | 23.05024
lon-e | 2 | 31.23696 | 31.23696 | 1.452158
pzh | 2 | 30.81081 | 30.81081 | 16.64535
tsy | 1 | 30.57915 | 30.57915
esg | 9 | 30.50868 | 31.63831 | 4.939249
sod | 30 | 30.28591 | 33.67727 | 12.8582
snz | 1 | 30.27081 | 30.27081
eps | 1 | 30.24876 | 30.24876
lil | 17 | 30.10025 | 34.11558 | 13.18026
nia-d | 1 | 29.57039 | 29.57039
tfe | 1 | 29.32779 | 29.32779
nbo | 30 | 29.2005 | 29.61014 | 16.18265
lwg | 2 | 29.11232 | 29.11232 | 8.908063
hey | 1 | 29.02367 | 29.02367
qtz | 14 | 29.01814 | 22.41982 | 21.1806
bor | 1 | 28.97113 | 28.97113
dft | 1 | 28.87118 | 28.87118
eta | 6 | 28.82691 | 38.28554 | 16.68738
nog | 1 | 28.47116 | 28.47116
ucp | 1 | 28.34949 | 28.34949
sqc1121 | 1 | 28.33879 | 28.33879
kdd | 7 | 28.33095 | 27.46048 | 2.560367
tfa | 4 | 28.30821 | 20.08855 | 20.10676
bcu | 51 | 28.10158 | 23.31408 | 19.59398
zzz | 2 | 28.00921 | 28.00921 | 6.725183
dag | 1 | 27.946 | 27.946
uon | 2 | 27.75569 | 27.75569 | 0.8194548
dmd | 16 | 27.67746 | 23.17937 | 24.00039
tbo | 60 | 27.62964 | 23.89173 | 14.70916
mtn-e | 1 | 27.62167 | 27.62167
pts | 50 | 27.4609 | 22.15818 | 25.50238
flu-e | 1 | 27.45256 | 27.45256
cpv | 2 | 27.31287 | 27.31287 | 1.658157
sqc | 1 | 27.10503 | 27.10503
twf-d | 2 | 27.07199 | 27.07199 | 2.464394
sqc5600 | 1 | 27.05125 | 27.05125
the | 6 | 27.04924 | 25.58967 | 13.25033
sxa | 1 | 26.73822 | 26.73822
hms | 12 | 26.67859 | 19.82398 | 15.41511
utp | 9 | 26.60347 | 24.66312 | 9.979489
stx | 2 | 26.35795 | 26.35795 | 10.6828
etb | 1 | 26.29679 | 26.29679
llw-z | 1 | 26.25735 | 26.25735
noq | 1 | 26.09629 | 26.09629
kew | 1 | 26.07944 | 26.07944
reo-e | 1 | 25.72763 | 25.72763
csq | 5 | 25.71463 | 19.30832 | 14.46259
unc | 6 | 25.66641 | 25.81505 | 6.779999
tty | 7 | 25.59169 | 31.49776 | 11.50195
dia-f | 6 | 25.29127 | 21.32164 | 18.96101
dmc | 16 | 24.81144 | 23.60117 | 10.8164
nht | 3 | 24.71863 | 26.46523 | 5.166984
jjt | 4 | 24.69171 | 23.45091 | 13.20183
idp | 7 | 24.59481 | 23.33792 | 6.385958
pcu | 411 | 24.12807 | 19.73585 | 16.9626
pts-f | 2 | 24.11566 | 24.11566 | 14.95855
mmm | 13 | 24.07517 | 26.03397 | 6.835059
dmp | 6 | 23.94928 | 23.60483 | 5.420839
dmg | 1 | 23.9487 | 23.9487
crb | 28 | 23.85062 | 23.27765 | 5.867484
agw | 1 | 23.7451 | 23.7451
ctn | 8 | 23.6385 | 22.98733 | 10.86465
fes | 9 | 23.49054 | 25.95168 | 14.12306
bbh | 1 | 23.20961 | 23.20961
gfy | 7 | 23.2077 | 20.50222 | 16.46899
zll | 1 | 23.14528 | 23.14528
ftb | 1 | 23.12001 | 23.12001
fog | 2 | 23.10116 | 23.10116 | 2.969935
tsg | 2 | 23.08074 | 23.08074 | 31.90858
bcg | 8 | 23.01179 | 21.93672 | 6.175547
tts | 1 | 22.89478 | 22.89478
cag | 4 | 22.71939 | 22.60522 | 11.55268
uoc | 1 | 22.53503 | 22.53503
hyx | 3 | 22.49914 | 22.77251 | 1.155468
sql | 250 | 22.47199 | 18.88515 | 16.29493
cdl | 1 | 22.41621 | 22.41621
cpr | 4 | 22.34474 | 24.70532 | 17.20793
mismatch | 23 | 22.14181 | 21.3671 | 12.37778
crs | 9 | 21.75521 | 20.70488 | 8.41596
sqc3782 | 1 | 21.7511 | 21.7511
sqc2136 | 1 | 21.63915 | 21.63915
bct | 4 | 21.5052 | 16.94223 | 18.86138
sqc292 | 2 | 21.47104 | 21.47104 | 1.728137
etd | 1 | 21.395 | 21.395
lig | 3 | 21.31307 | 28.22142 | 13.93251
unstable | 103 | 21.25759 | 18.67207 | 15.95921
sit | 20 | 21.23355 | 19.01575 | 9.99678
sxb | 9 | 21.20519 | 20.51432 | 11.6968
nbo-a | 6 | 21.13262 | 21.16806 | 6.73755
cds | 40 | 21.06706 | 20.88705 | 12.51955
scu | 11 | 21.04854 | 19.04611 | 9.516555
sqc891 | 2 | 20.96435 | 20.96435 | 0.711544
edq | 2 | 20.94096 | 20.94096 | 11.50428
mab | 6 | 20.89045 | 20.35351 | 10.2357
zmj | 1 | 20.80721 | 20.80721
sty | 8 | 20.73774 | 19.20995 | 7.588262
tfw | 10 | 20.73669 | 24.23748 | 8.385063
dha | 1 | 20.71283 | 20.71283
tfc | 1 | 20.62626 | 20.62626
fsc | 20 | 20.50073 | 20.22917 | 16.16455
ncb | 1 | 20.39149 | 20.39149
neb | 10 | 20.16905 | 16.55637 | 10.87902
dia | 369 | 19.77521 | 15.75636 | 17.72932
uki | 2 | 19.74056 | 19.74056 | 4.749942
fcu | 19 | 19.68519 | 16.32982 | 11.83061
pyr | 10 | 19.64724 | 22.93814 | 15.48591
rob | 35 | 19.60779 | 16.10376 | 10.92078
ins | 16 | 19.53958 | 19.84861 | 14.32633
cut | 6 | 19.19748 | 7.558591 | 28.13295
hex | 26 | 19.13945 | 22.29611 | 12.54789
npo | 2 | 19.13338 | 19.13338 | 0.0272181
snq | 1 | 18.80664 | 18.80664
bbf | 3 | 18.4954 | 16.74763 | 4.942695
xly | 1 | 18.49292 | 18.49292
kgm | 6 | 18.13151 | 11.92828 | 11.55934
ecu | 9 | 18.13023 | 22.7457 | 11.68969
fet | 7 | 18.11104 | 20.84221 | 5.903343
ths-e | 3 | 18.07471 | 17.36225 | 1.402893
nkp | 1 | 17.62437 | 17.62437
rho | 2 | 17.61707 | 17.61707 | 10.78074
tsa | 2 | 17.48371 | 17.48371 | 22.60282
nou | 3 | 17.41287 | 9.008984 | 17.47619
bcs | 2 | 17.36314 | 17.36314 | 3.672808
sqc50 | 1 | 17.15374 | 17.15374
sqc27 | 12 | 17.06938 | 15.56877 | 9.623082
lcy | 3 | 17.05845 | 16.97324 | 4.299321
pth | 6 | 16.96982 | 15.82343 | 13.31945
cml | 2 | 16.92717 | 16.92717 | 9.749005
jeb | 4 | 16.807 | 17.42213 | 10.1554
zst | 1 | 16.57476 | 16.57476
mfj | 1 | 16.48194 | 16.48194
sqc7923 | 1 | 16.38694 | 16.38694
sdd | 1 | 16.37127 | 16.37127
tsi | 1 | 16.30276 | 16.30276
hwx | 1 | 16.10549 | 16.10549
sxd | 5 | 15.99066 | 14.41514 | 12.24893
mot | 2 | 15.81073 | 15.81073 | 4.099669
sdf | 2 | 15.72761 | 15.72761 | 11.66814
scn | 2 | 15.65503 | 15.65503 | 7.714376
rtl | 91 | 15.47578 | 12.59989 | 13.21154
gpu | 2 | 15.47336 | 15.47336 | 9.986771
apo | 4 | 15.36172 | 16.67376 | 11.27739
ant | 35 | 15.32107 | 12.28484 | 10.40322
sqc1387 | 1 | 15.23017 | 15.23017
bex | 7 | 15.18745 | 13.69993 | 4.905693
svg | 1 | 15.15522 | 15.15522
tfo | 1 | 15.12435 | 15.12435
hbr | 1 | 15.1009 | 15.1009
rnc | 1 | 14.70858 | 14.70858
xbe | 2 | 14.6648 | 14.6648 | 7.747682
flu | 28 | 14.62742 | 10.75372 | 11.98818
unnamed | 2252 | 14.58687 | 11.04143 | 13.11771
kgd | 42 | 14.50335 | 11.4375 | 10.64843
frl | 2 | 14.4872 | 14.4872 | 0.03293793
qzd | 1 | 14.35406 | 14.35406
hxl | 3 | 14.09318 | 14.95726 | 3.486941
uni | 15 | 14.09217 | 13.40638 | 5.535417
sqc326 | 1 | 14.08237 | 14.08237
zyl | 19 | 14.01764 | 14.17615 | 6.246595
xft | 2 | 13.85506 | 13.85506 | 0.4229035
mog | 7 | 13.82011 | 13.172 | 8.726575
tcb | 1 | 13.79703 | 13.79703
sqc958 | 4 | 13.60048 | 14.39786 | 10.34459
llj | 12 | 13.49639 | 11.72499 | 8.682134
etb-e | 1 | 13.41202 | 13.41202
sqc708 | 1 | 13.2255 | 13.2255
flt | 48 | 13.21423 | 10.501 | 9.24052
met | 1 | 13.1714 | 13.1714
nov | 1 | 13.16636 | 13.16636
fsg | 1 | 12.96534 | 12.96534
ytw | 1 | 12.91094 | 12.91094
bnn | 14 | 12.90462 | 10.29336 | 7.427848
fgl | 1 | 12.88341 | 12.88341
gra | 9 | 12.59114 | 10.05553 | 10.40109
mer | 1 | 12.46795 | 12.46795
fly | 3 | 12.43648 | 12.01397 | 4.499199
tsx | 1 | 12.42338 | 12.42338
sqp | 4 | 12.22043 | 7.008386 | 12.25503
rna | 78 | 12.15195 | 12.30023 | 8.923458
sqc117 | 2 | 11.92934 | 11.92934 | 7.006037
afw | 3 | 11.76647 | 11.86461 | 2.898664
sqc1412 | 2 | 11.75423 | 11.75423 | 9.622237
sab | 9 | 11.64895 | 11.71853 | 2.040281
deh | 1 | 11.33062 | 11.33062
bey | 7 | 11.29762 | 9.614717 | 5.00587
tcs | 5 | 11.24452 | 13.05463 | 6.805439
unj | 2 | 10.62098 | 10.62098 | 3.707376
noa | 1 | 10.53147 | 10.53147
zim | 1 | 10.46033 | 10.46033
acs | 55 | 10.34705 | 2.704186 | 18.20078
she | 1 | 10.33817 | 10.33817
med | 1 | 10.19654 | 10.19654
qtz-h | 2 | 10.14659 | 10.14659 | 3.004497
sqc294 | 1 | 10.12125 | 10.12125
swi | 1 | 9.944505 | 9.944505
epn | 2 | 9.879421 | 9.879421 | 1.409932
tfz-d | 28 | 9.858045 | 8.65916 | 7.316379
sqc1554 | 2 | 9.785002 | 9.785002 | 4.545556
sqc21 | 1 | 9.737895 | 9.737895
sqc13549 | 3 | 9.647404 | 9.17056 | 3.363992
bto | 11 | 9.537102 | 9.836791 | 2.171791
cpa | 2 | 9.468315 | 9.468315 | 5.064134
hxg | 4 | 9.282599 | 8.380356 | 10.51481
ttx | 4 | 9.240827 | 9.519352 | 0.7674779
kag | 2 | 9.058065 | 9.058065 | 12.28114
nod | 3 | 8.64278 | 5.731161 | 8.171037
irl | 1 | 8.415767 | 8.415767
sdb | 3 | 8.305444 | 3.978064 | 8.868773
reo | 12 | 7.964289 | 8.091245 | 5.073787
moc | 9 | 7.815941 | 9.246003 | 7.033747
sqc707 | 5 | 7.799973 | 9.139877 | 3.660489
thp | 1 | 7.75647 | 7.75647
sni | 1 | 7.66572 | 7.66572
jxj | 1 | 7.227499 | 7.227499
usf | 4 | 6.977474 | 5.398198 | 5.63547
eea | 1 | 6.679716 | 6.679716
stp | 35 | 6.614539 | 1.216828 | 15.53459
noz | 1 | 6.571582 | 6.571582
fnh | 1 | 6.014604 | 6.014604
nia | 6 | 5.636992 | 4.714967 | 3.229261
utj | 1 | 5.042661 | 5.042661
sqc12459 | 1 | 4.786368 | 4.786368
sqc1099 | 12 | 4.588692 | 4.38045 | 3.750166
moa | 3 | 4.133325 | 4.099137 | 0.8655599
smc | 1 | 4.039027 | 4.039027
jaj | 4 | 4.012016 | 1.896088 | 5.610522
rnb | 23 | 3.751355 | 3.48346 | 1.964598
sqc5362 | 1 | 3.727195 | 3.727195
jhw | 1 | 3.600986 | 3.600986
ced | 1 | 3.202818 | 3.202818
eca | 1 | 3.132504 | 3.132504
anh | 2 | 3.057908 | 3.057908 | 0.3474519
vna | 1 | 2.971056 | 2.971056
sqc13593 | 1 | 2.584326 | 2.584326
sqc876 | 1 | 2.112081 | 2.112081
vmd | 2 | 1.597013 | 1.597013 | 3.306565
lim | 1 | -0.203169 | -0.203169
eci | 1 | -0.3894967 | -0.3894967
pcu-h | 1 | -0.4424776 | -0.4424776
lon | 1 | -1.12869 | -1.12869

## topology(SingleNodes)-zeo
topology(SingleNodes)-zeo | count | mean | median | std
abw | 59 | 24.99752 | 23.74704 | 17.10741
bct | 42 | 23.03952 | 23.27765 | 7.243094
unnamed | 5489 | 19.62208 | 15.52998 | 16.82347

## topology(AllNodes)-zeo
topology(AllNodes)-zeo | count | mean | median | std
abw | 24 | 31.32941 | 33.17981 | 23.05024
bct | 28 | 23.85062 | 23.27765 | 5.867484
unnamed | 5538 | 19.63315 | 15.57014 | 16.77246

## Metal Types
Metal Types | count | mean | median | std
Cu,Ge | 2 | 100.0959 | 100.0959 | 3.913148
Ni,Nb | 3 | 68.48414 | 80.03542 | 23.46287
Si,Ni | 1 | 66.33501 | 66.33501
Cu,Nb | 2 | 62.25876 | 62.25876 | 25.34135
Ga,Cu | 1 | 50.32065 | 50.32065
In,Ag | 1 | 48.89802 | 48.89802
Al,Cu | 2 | 43.33721 | 43.33721 | 44.56088
Si,Cu | 2 | 41.57661 | 41.57661 | 27.66586
Co,Fe | 2 | 40.9682 | 40.9682 | 19.88446
Fe,Au | 6 | 40.07811 | 40.65584 | 10.29823
Ni,U | 1 | 38.22707 | 38.22707
Pd,Fe | 1 | 38.15112 | 38.15112
Cu,Si | 12 | 38.13871 | 30.51475 | 20.14089
Co,U | 1 | 38.05518 | 38.05518
Ag | 96 | 38.01169 | 37.95097 | 22.51939
Fe,Si | 1 | 37.05659 | 37.05659
In,Mg | 1 | 37.01567 | 37.01567
Cu,W | 10 | 36.8882 | 35.72131 | 12.49167
Ni,Cr | 2 | 35.34008 | 35.34008 | 1.911824
U,Fe | 1 | 34.16668 | 34.16668
Ce,Co | 1 | 34.03986 | 34.03986
Zn,Ru | 1 | 33.41299 | 33.41299
Cu,Ti | 3 | 32.05807 | 32.31922 | 0.4776031
Cu,Pd | 1 | 30.61219 | 30.61219
Pd | 1 | 30.52625 | 30.52625
Co,W | 3 | 30.38586 | 37.8296 | 13.5469
Zn,Cu | 2 | 30.10512 | 30.10512 | 9.570271
Cu,Mn | 6 | 29.94826 | 19.57931 | 27.36587
Ni,Cd | 2 | 29.78346 | 29.78346 | 13.43431
Cu,Pt | 1 | 29.21349 | 29.21349
Cu | 710 | 28.53995 | 25.42313 | 21.58189
Ni,W | 3 | 28.37815 | 37.86441 | 17.15982
Cu,V | 2 | 28.16156 | 28.16156 | 12.50187
Cu,Zr | 2 | 27.79796 | 27.79796 | 2.107477
Co,Ru | 2 | 27.6086 | 27.6086 | 2.162569
Zn,Cr | 3 | 26.90851 | 30.21012 | 7.567079
Co,Cr | 5 | 26.87213 | 23.97908 | 8.583896
Co,Ag | 5 | 25.81521 | 24.66312 | 5.84794
Co,Mn | 2 | 25.48999 | 25.48999 | 1.715392
In,Cu | 1 | 25.34775 | 25.34775
Zn | 1192 | 24.05461 | 21.4377 | 16.20073
Zn,U | 3 | 23.88155 | 26.92432 | 17.26486
Co,La | 3 | 23.81174 | 27.14221 | 14.84367
Ni,Mo | 6 | 23.67385 | 21.01902 | 10.72372
Cu,Mo | 17 | 23.58669 | 24.0145 | 13.64081
In,Fe | 2 | 23.50551 | 23.50551 | 10.59837
Pb,Tb | 1 | 23.18027 | 23.18027
Zn,Pd | 2 | 22.84996 | 22.84996 | 1.045799
V,Cd | 1 | 22.66264 | 22.66264
Hf | 9 | 22.53841 | 30.00372 | 15.54369
Zn,Mn | 5 | 22.50892 | 29.14787 | 11.59662
Zn,Si | 11 | 22.41001 | 19.54357 | 19.70238
Cd,Fe | 4 | 22.35291 | 22.92496 | 10.47363
Zn,V | 1 | 22.21499 | 22.21499
Fe,Mn | 2 | 22.17534 | 22.17534 | 7.035949
In,Co | 1 | 21.62192 | 21.62192
In,Eu | 1 | 21.59358 | 21.59358
Ni,Co | 4 | 21.52801 | 22.09727 | 3.032249
Pb | 4 | 21.38056 | 21.94988 | 9.998679
Cd | 553 | 21.11849 | 18.57754 | 12.92698
Ni | 188 | 21.03263 | 16.28335 | 18.44807
Ti | 5 | 20.94726 | 22.95287 | 8.755229
Zr | 67 | 20.78148 | 17.18515 | 12.65557
Cu,Mo,Mn | 2 | 20.19 | 20.19 | 1.808807
Cd,V | 1 | 20.14324 | 20.14324
Cu,Co | 2 | 19.80546 | 19.80546 | 5.571495
Zn,Mo | 3 | 19.56941 | 20.82838 | 8.782817
Cr,Zr | 1 | 19.30832 | 19.30832
Cd,Si | 5 | 19.29883 | 15.4633 | 16.26195
Zn,Fe | 2 | 19.23649 | 19.23649 | 5.372737
Zn,Pt,Au | 1 | 18.79772 | 18.79772
U | 64 | 18.68301 | 13.86371 | 13.65773
Co | 524 | 18.58889 | 15.80459 | 14.34686
Fe | 123 | 18.183 | 8.681981 | 18.76173
Cu,Mg | 1 | 17.87869 | 17.87869
Mn | 222 | 17.7733 | 15.46348 | 13.45771
Dy,Zn | 3 | 17.31231 | 17.71806 | 1.116511
Cr | 12 | 17.28057 | 22.73408 | 14.56288
Ni,Fe | 3 | 17.23275 | 15.4286 | 4.65137
Pr,Co | 4 | 16.96891 | 17.97928 | 8.625637
Zn,In | 2 | 16.78241 | 16.78241 | 18.08493
Th | 11 | 16.45729 | 11.83439 | 13.22076
Gd,Cu | 1 | 16.05646 | 16.05646
Co,Nd | 2 | 16.02876 | 16.02876 | 13.93174
Co,Sm | 2 | 15.9065 | 15.9065 | 15.69728
Fe,Zr | 2 | 15.78197 | 15.78197 | 0.2123351
Zn,Ti | 13 | 15.74168 | 14.81232 | 3.618536
Zn,Tb | 3 | 15.73099 | 17.47782 | 4.454892
Cu,Mo,Cr | 1 | 15.52998 | 15.52998
U,Ag | 2 | 15.43058 | 15.43058 | 9.787514
Zn,Mg | 2 | 15.35024 | 15.35024 | 7.797592
Cr,Mn | 6 | 15.34216 | 6.237998 | 21.00261
In | 86 | 15.17771 | 10.09524 | 15.85714
Pr,Cd | 1 | 15.16281 | 15.16281
Ce | 68 | 15.05104 | 11.08191 | 13.28818
Sc | 33 | 15.0363 | 12.85439 | 11.16464
Zn,Co | 10 | 14.90106 | 14.17111 | 5.165309
Mo | 2 | 14.87309 | 14.87309 | 0.7917896
Pt,Fe | 1 | 14.61193 | 14.61193
Y | 30 | 14.58505 | 11.76627 | 12.61
Cu,Th | 1 | 14.27388 | 14.27388
Al | 58 | 13.81886 | 12.74386 | 10.70264
La | 87 | 13.729 | 10.03848 | 15.26201
Yb | 27 | 13.56331 | 9.436303 | 10.80674
Tb,V | 1 | 13.41551 | 13.41551
La,Cd | 1 | 13.31034 | 13.31034
Cd,Nd | 1 | 13.25674 | 13.25674
Zn,Ni | 1 | 13.24948 | 13.24948
Rh,Zr | 1 | 13.22437 | 13.22437
Cu,Cd | 2 | 13.06186 | 13.06186 | 3.26682
Zn,Eu | 5 | 13.01203 | 14.1276 | 3.88992
Ce,Zr | 1 | 12.84914 | 12.84914
Ru | 1 | 12.08571 | 12.08571
Cu,Ni | 1 | 12.08176 | 12.08176
Pb,Mn | 1 | 11.80575 | 11.80575
Al,Si | 1 | 11.60157 | 11.60157
Ho | 23 | 11.56261 | 7.870915 | 10.57379
Co,Tb | 1 | 11.42347 | 11.42347
Co,Pb | 1 | 11.33135 | 11.33135
Sm,Sb | 1 | 11.32715 | 11.32715
Sm | 51 | 11.2607 | 10.13703 | 9.033727
Pr | 53 | 11.24215 | 8.500543 | 10.08208
Nd | 86 | 10.83165 | 7.347921 | 10.05261
Ga,Fe | 2 | 10.57519 | 10.57519 | 0.3052538
Eu | 164 | 10.56985 | 8.418531 | 10.00584
Zn,Gd | 3 | 10.56749 | 13.49587 | 5.987045
Cu,Rh | 1 | 10.46033 | 10.46033
Ni,Nd | 1 | 10.34405 | 10.34405
Co,V | 3 | 10.28849 | 9.186365 | 9.919299
Zn,Co,Na | 1 | 10.18462 | 10.18462
Tm | 15 | 10.1178 | 7.341836 | 8.552648
Tb | 135 | 10.02388 | 7.880399 | 9.278498
Co,Mo | 2 | 9.917591 | 9.917591 | 1.340852
Ni,La | 3 | 9.76648 | 15.68049 | 11.8093
Pr,Sb | 1 | 9.730799 | 9.730799
Dy | 59 | 9.59804 | 8.017083 | 8.901158
Cd,Mo | 2 | 9.434779 | 9.434779 | 1.470862
Mo,Co | 1 | 9.429008 | 9.429008
U,Si | 4 | 9.316274 | 9.430995 | 6.507613
Ir,Zr | 1 | 9.17056 | 9.17056
Cu,U | 3 | 8.960258 | 3.135954 | 11.1412
Gd | 111 | 8.940242 | 8.045171 | 8.013949
Ce,Cu | 4 | 8.910583 | 6.551064 | 9.265131
Mg | 94 | 8.895062 | 4.093779 | 12.78866
Bi | 10 | 8.800499 | 7.831158 | 5.044463
Zn,La | 2 | 8.749385 | 8.749385 | 3.059972
Co,Cd | 1 | 8.602175 | 8.602175
Eu,Tb | 3 | 8.503821 | 8.486483 | 0.4630407
Zn,Pb | 1 | 8.243668 | 8.243668
La,Fe | 1 | 8.170255 | 8.170255
Cu,Tb | 8 | 8.110952 | 7.928105 | 5.468083
V | 56 | 8.011283 | 9.655438 | 9.507075
Cd,Pb | 1 | 7.962219 | 7.962219
Er | 62 | 7.950833 | 6.352687 | 7.148524
Zn,Cd | 5 | 7.868056 | 8.615257 | 4.102759
Zn,Nd | 1 | 7.691642 | 7.691642
Eu,Cd | 2 | 7.624676 | 7.624676 | 3.991531
Eu,Cu | 1 | 7.562391 | 7.562391
Ni,Mg | 1 | 7.529731 | 7.529731
Co,Th | 1 | 7.51025 | 7.51025
Pr,Cu | 4 | 7.470363 | 5.608263 | 8.639682
Si,Zr | 1 | 7.390788 | 7.390788
Cu,Yb | 3 | 7.379685 | 6.433816 | 7.166293
Fe,Mn,Sb | 1 | 7.272848 | 7.272848
Sm,V | 1 | 7.264569 | 7.264569
Y,Cu | 1 | 7.099091 | 7.099091
Cu,Nd | 8 | 7.040403 | 5.508732 | 7.966702
La,Ru | 1 | 6.956316 | 6.956316
Np | 2 | 6.916961 | 6.916961 | 2.232044
Ni,Mn | 2 | 6.725755 | 6.725755 | 1.355584
Ga | 23 | 6.707975 | 2.357463 | 7.261291
Ag,Dy | 1 | 6.638132 | 6.638132
La,Pb | 1 | 6.599606 | 6.599606
Ce,Ru | 1 | 6.565891 | 6.565891
Ir,Hf | 1 | 6.547278 | 6.547278
As,Fe | 2 | 6.438101 | 6.438101 | 0.8883726
Er,Ag | 3 | 6.000647 | 5.710534 | 2.530036
Dy,Ni | 1 | 5.686151 | 5.686151
Lu | 7 | 5.596023 | 2.05955 | 7.341675
Er,Co | 1 | 5.425264 | 5.425264
Ag,Ho | 1 | 5.190276 | 5.190276
Cu,Er | 5 | 5.103983 | 1.461424 | 7.415631
Ce,Si | 1 | 5.011848 | 5.011848
Cd,Zr | 1 | 4.950279 | 4.950279
Dy,Cu | 8 | 4.934722 | 5.16701 | 4.754056
La,Ag | 1 | 4.877146 | 4.877146
Ag,Tb | 4 | 4.770682 | 4.427411 | 3.439037
Si,Zn | 1 | 4.721421 | 4.721421
Pt,Nd | 1 | 4.676724 | 4.676724
Ag,Sm | 4 | 4.412141 | 3.91198 | 3.952397
Cu,La | 17 | 4.242425 | 1.800245 | 6.60266
Ag,Gd | 2 | 4.169223 | 4.169223 | 3.471984
Cu,As,Mo,V | 1 | 4.115539 | 4.115539
Si,Mn | 1 | 3.948628 | 3.948628
Pr,Si | 2 | 3.878138 | 3.878138 | 4.071271
Cu,Gd | 6 | 3.605778 | 1.655856 | 6.075729
Cu,Eu | 10 | 3.52408 | 2.915994 | 4.122298
Ho,Ag | 4 | 3.448489 | 2.955567 | 4.932958
Dy,Ag | 3 | 3.293633 | 0.8675938 | 5.095173
Ca | 1 | 2.555369 | 2.555369
Co,Eu | 2 | 2.5214 | 2.5214 | 0.08899105
Mn,Cr | 1 | 2.326351 | 2.326351
Cu,Sm | 6 | 2.281938 | 1.64813 | 4.002185
Ho,Cu | 4 | 2.179854 | 1.034196 | 3.516986
Ca,La | 1 | 1.777176 | 1.777176
Nd,Ag | 1 | 1.666353 | 1.666353
Co,Gd | 3 | 1.647195 | 1.499461 | 0.5464819
Eu,Ag | 2 | 1.506131 | 1.506131 | 0.2900888
Mo,Cu | 1 | 1.364742 | 1.364742
Ag,Yb | 1 | 1.224129 | 1.224129
Dy,Ru | 1 | 1.222035 | 1.222035
Zn,As | 1 | 0.8415061 | 0.8415061
Co,Yb | 1 | 0.749445 | 0.749445
Cu,Lu | 1 | 0.6398485 | 0.6398485
Y,Ag | 1 | 0.6261932 | 0.6261932
Si,Eu | 1 | 0.5993248 | 0.5993248
Ru,Gd | 1 | 0.562974 | 0.562974
Ru,Tb | 1 | 0.5617166 | 0.5617166
Cu,Tm | 1 | 0.3641041 | 0.3641041
Ho,Ru | 1 | 0.1527603 | 0.1527603
Co,Mo,Cr | 1 | -0.007600948 | -0.007600948
Er,Ru | 1 | -0.01996796 | -0.01996796
Ni,V | 1 | -0.1401138 | -0.1401138
Tb,Ge | 1 | -0.1957887 | -0.1957887
Ca,Sm | 1 | -0.2991557 | -0.2991557
Nd,Ru | 1 | -0.3507723 | -0.3507723
Zn,Sm | 1 | -0.6033768 | -0.6033768
As,Cd | 1 | -0.7343142 | -0.7343142
Co,Si | 1 | -0.9031481 | -0.9031481
Pr,Ru | 1 | -1.374933 | -1.374933

## Has OMS
Has OMS | count | mean | median | std
Yes | 3448 | 20.15835 | 16.05736 | 16.50905
No | 2142 | 18.97392 | 15.06598 | 17.19761

## OMS Types
OMS Types | count | mean | median | std
Co,Fe | 1 | 55.02864 | 55.02864
Au | 6 | 40.07811 | 40.65584 | 10.29823
Cu,W | 4 | 39.04305 | 39.54874 | 8.042671
W | 5 | 37.86378 | 37.86441 | 0.9376926
Cu,Si | 2 | 36.84377 | 36.84377 | 13.22739
Cu,Ti | 1 | 32.31922 | 32.31922
Cr | 16 | 30.66258 | 27.53712 | 10.27565
Cu,Pd | 1 | 30.61219 | 30.61219
Pd | 3 | 30.26261 | 30.52625 | 8.023578
Zn,Cr | 1 | 30.21012 | 30.21012
Ag | 113 | 29.84139 | 29.03094 | 23.90654
Cu | 660 | 28.26405 | 25.36038 | 21.3685
Fe | 49 | 27.93602 | 27.35469 | 18.27129
Cu,Zr | 2 | 27.79796 | 27.79796 | 2.107477
In | 21 | 27.77166 | 25.9794 | 21.29163
Co,Ru | 1 | 26.07944 | 26.07944
Zn,U | 3 | 23.88155 | 26.92432 | 17.26486
Cu,Co | 1 | 23.7451 | 23.7451
Zn,Pd | 1 | 23.58945 | 23.58945
Ni | 110 | 23.35863 | 16.57372 | 19.43002
Zn,Cu | 1 | 23.33792 | 23.33792
Zn,Fe | 1 | 23.03559 | 23.03559
Zr | 51 | 22.80113 | 19.07717 | 13.45272
Mo | 17 | 22.58607 | 22.41779 | 11.35842
Pb | 5 | 21.7405 | 23.18027 | 8.696435
Zn | 691 | 21.36526 | 19.81717 | 13.75251
Hf | 10 | 20.93929 | 26.65311 | 15.50267
Cu,Mo | 13 | 20.83102 | 15.04295 | 13.67393
Mn | 125 | 20.60829 | 18.84599 | 14.23859
Ti | 4 | 20.4083 | 20.27669 | 10.01344
Ni,Cd | 1 | 20.28397 | 20.28397
Cd,V | 1 | 20.14324 | 20.14324
Pr,Cu | 1 | 19.57425 | 19.57425
U | 68 | 19.54288 | 14.46718 | 13.65196
Cr,Zr | 1 | 19.30832 | 19.30832
Cd | 292 | 19.16471 | 16.98893 | 11.82681
| 2142 | 18.97392 | 15.06598 | 17.19761
Pt,Au | 1 | 18.79772 | 18.79772
Zn,Co | 3 | 18.71921 | 15.90604 | 8.113229
Co | 259 | 18.1834 | 15.31862 | 12.99406
Cu,Mg | 1 | 17.87869 | 17.87869
Mg | 39 | 17.61819 | 11.78542 | 15.663
Ni,La | 1 | 17.45034 | 17.45034
Y | 21 | 16.79371 | 12.87972 | 12.92936
Ni,Mo | 2 | 16.62388 | 16.62388 | 4.237501
Cd,Fe | 1 | 16.27887 | 16.27887
Al | 9 | 15.90156 | 11.60157 | 19.54289
Fe,Zr | 1 | 15.63183 | 15.63183
U,Ag | 2 | 15.43058 | 15.43058 | 9.787514
Cu,Yb | 1 | 14.97194 | 14.97194
Sc | 7 | 14.81834 | 15.15382 | 12.53952
Co,W | 1 | 14.74922 | 14.74922
Ce | 47 | 14.67928 | 10.90692 | 12.27993
Pt | 1 | 14.61193 | 14.61193
Cu,La | 2 | 14.37646 | 14.37646 | 6.885611
Ho | 18 | 13.33367 | 10.25841 | 10.74808
Cu,Cd | 2 | 13.06186 | 13.06186 | 3.26682
Cu,Eu | 1 | 12.32523 | 12.32523
Cu,Nd | 1 | 12.29833 | 12.29833
Cu,Gd | 1 | 12.29795 | 12.29795
La | 67 | 11.92543 | 10.384 | 8.992537
Pb,Mn | 1 | 11.80575 | 11.80575
Cu,Mn | 3 | 11.51549 | 6.58932 | 9.569299
Co,Tb | 1 | 11.42347 | 11.42347
Co,Pb | 1 | 11.33135 | 11.33135
Sm,Sb | 1 | 11.32715 | 11.32715
Sm | 42 | 11.31595 | 10.21924 | 8.860395
Nd | 70 | 11.22946 | 7.544808 | 10.10651
Yb | 15 | 10.96715 | 8.986945 | 6.943445
Eu | 117 | 10.93971 | 8.436632 | 10.4174
Tb | 96 | 10.89456 | 8.499974 | 9.35637
Dy | 43 | 10.76581 | 8.533554 | 9.221503
Zn,Tb | 1 | 10.66741 | 10.66741
Tm | 12 | 10.65151 | 7.598019 | 8.798586
Th | 3 | 10.5805 | 11.83439 | 3.280579
Pr | 43 | 10.38478 | 7.69915 | 9.278536
Dy,Cu | 2 | 10.25513 | 10.25513 | 4.200745
Zn,Mo | 1 | 10.22505 | 10.22505
Zn,Na | 1 | 10.18462 | 10.18462
Cu,Tb | 4 | 9.956952 | 10.32769 | 3.268045
Zn,Mg | 1 | 9.836514 | 9.836514
Sb | 1 | 9.730799 | 9.730799
Cd,Mo | 2 | 9.434779 | 9.434779 | 1.470862
Gd | 94 | 9.283007 | 8.809526 | 8.181543
Co,V | 1 | 9.186365 | 9.186365
Co,Mo | 1 | 8.969465 | 8.969465
Er | 38 | 8.865059 | 7.035541 | 7.506543
Zn,Cd | 1 | 8.615257 | 8.615257
Ni,W | 1 | 8.569584 | 8.569584
Eu,Tb | 3 | 8.503821 | 8.486483 | 0.4630407
Ga | 2 | 8.474701 | 8.474701 | 11.53883
Zn,Pb | 1 | 8.243668 | 8.243668
Bi | 6 | 8.242225 | 7.353255 | 5.795811
La,Fe | 1 | 8.170255 | 8.170255
Cd,Pb | 1 | 7.962219 | 7.962219
Zn,Nd | 1 | 7.691642 | 7.691642
Eu,Cu | 1 | 7.562391 | 7.562391
Ni,Mg | 1 | 7.529731 | 7.529731
Co,Th | 1 | 7.51025 | 7.51025
Mn,Sb | 1 | 7.272848 | 7.272848
Y,Cu | 1 | 7.099091 | 7.099091
La,Ru | 1 | 6.956316 | 6.956316
Np | 2 | 6.916961 | 6.916961 | 2.232044
Ni,Mn | 2 | 6.725755 | 6.725755 | 1.355584
Ag,Sm | 1 | 6.680743 | 6.680743
Ag,Gd | 1 | 6.624286 | 6.624286
Zn,La | 1 | 6.585658 | 6.585658
Ce,Ru | 1 | 6.565891 | 6.565891
Ho,Ag | 1 | 6.508006 | 6.508006
Zn,Eu | 1 | 6.50194 | 6.50194
As | 2 | 6.438101 | 6.438101 | 0.8883726
Lu | 6 | 6.338354 | 3.779646 | 7.749281
Ag,Tb | 1 | 6.066929 | 6.066929
Dy,Ni | 1 | 5.686151 | 5.686151
Eu,Cd | 1 | 4.802237 | 4.802237
Pt,Nd | 1 | 4.676724 | 4.676724
V | 20 | 4.555932 | 0.5316195 | 10.96553
Cu,As,Mo,V | 1 | 4.115539 | 4.115539
Zn,In | 1 | 3.994431 | 3.994431
Zn,Gd | 1 | 3.679913 | 3.679913
Ho,Cu | 1 | 2.330751 | 2.330751
Cu,U | 1 | 1.938405 | 1.938405
Cu,Er | 1 | 1.461424 | 1.461424
Dy,Ru | 1 | 1.222035 | 1.222035
Ca | 2 | 0.7390102 | 0.7390102 | 1.468188
Ru,Gd | 1 | 0.562974 | 0.562974
Ru,Tb | 1 | 0.5617166 | 0.5617166
Ho,Ru | 1 | 0.1527603 | 0.1527603
Er,Ru | 1 | -0.01996796 | -0.01996796
Tb,Ge | 1 | -0.1957887 | -0.1957887
Nd,Ru | 1 | -0.3507723 | -0.3507723
Ru | 1 | -1.374933 | -1.374933

## KH_Classes
KH_Classes | count | mean | median | std
eq_none | 1 | 44.87935 | 44.87935
weak | 2355 | 25.02302 | 22.50758 | 19.39011
unknown | 236 | 19.81042 | 16.024 | 15.12725
superstrong | 5 | 18.83872 | 16.48194 | 13.5932
weak_KH | 2 | 18.69762 | 18.69762 | 11.01286
strong | 1169 | 17.4053 | 15.22505 | 13.09723
strong_high_loading | 50 | 17.21405 | 13.61178 | 12.2092
none | 1270 | 14.76881 | 11.10977 | 13.20681
superstrong_high_loading | 452 | 13.61328 | 10.66675 | 12.30162
KH_1 | 1 | 5.96557 | 5.96557
superweak | 49 | 4.982104 | 2.272538 | 10.55565