## numeric_cor
feature | spearman | pearson | n
ASA | 0.9368171 | 0.9464111 | 5590
PV (cm3/g) | 0.9325542 | 0.9582991 | 5590
void_fraction | 0.912444 | 0.8809222 | 5590
surface_area | 0.8859372 | 0.7253418 | 5590
Density (g/cm3) | -0.8778528 | -0.7807249 | 5590
ASA (A2) | 0.8448393 | 0.6649441 | 5590
lcd | 0.7658776 | 0.7784654 | 5590
LFPD (Å) | 0.7603006 | 0.7684207 | 5590
pld | 0.7373096 | 0.6744322 | 5590
PV (A3) | 0.6472199 | 0.5743616 | 5590
NASA (m2/cm3) | -0.5228775 | -0.3015797 | 5590
NASA (m2/g) | -0.5158987 | -0.2650538 | 5590
NASA (A2) | -0.5102937 | -0.1419253 | 5590

## structure_dimension
structure_dimension | count | mean | median | std
3 | 4955 | 16.74929 | 13.54583 | 11.20942
2 | 635 | 13.53355 | 10.85652 | 7.008113

## topology(AllNodes)
topology(AllNodes) | count | mean | median | std
lqm | 4 | 76.68959 | 73.48959 | 13.2209
ith-d | 2 | 60.74802 | 60.74802 | 1.258993
spn | 1 | 58.05011 | 58.05011
muo | 1 | 55.22143 | 55.22143
hey | 1 | 53.6213 | 53.6213
csq | 5 | 53.43173 | 51.3645 | 10.38767
eps | 1 | 53.19396 | 53.19396
pbz | 1 | 52.38637 | 52.38637
pto | 8 | 51.67535 | 48.80821 | 11.8771
tfb | 4 | 50.46261 | 55.74737 | 30.37214
iab | 1 | 50.35513 | 50.35513
etd | 1 | 50.14459 | 50.14459
ntt | 22 | 49.91573 | 42.7622 | 17.64049
mtn-e | 1 | 49.74225 | 49.74225
fmj | 2 | 49.06682 | 49.06682 | 1.1265
fmz | 1 | 48.73346 | 48.73346
ubt | 2 | 47.99669 | 47.99669 | 10.7394
sqc | 1 | 45.2742 | 45.2742
mod | 1 | 45.16747 | 45.16747
flu-e | 1 | 43.457 | 43.457
sqc13549 | 3 | 43.2425 | 45.01512 | 6.923868
lil | 17 | 43.10105 | 35.60596 | 21.57669
reo-e | 1 | 41.64796 | 41.64796
ubo | 1 | 41.52862 | 41.52862
fon | 2 | 41.22321 | 41.22321 | 1.878234
fjh | 1 | 41.08688 | 41.08688
lwg | 2 | 40.60579 | 40.60579 | 4.176182
fof | 73 | 40.54106 | 43.11885 | 8.632985
agw | 1 | 40.35248 | 40.35248
noa | 1 | 38.43105 | 38.43105
lon-e | 2 | 38.39198 | 38.39198 | 0.9579556
noy | 1 | 38.18571 | 38.18571
sur | 16 | 37.80818 | 35.73689 | 18.34418
tty | 7 | 37.64696 | 40.23767 | 18.74866
zzz | 2 | 37.34405 | 37.34405 | 2.437465
nia-d | 1 | 37.10945 | 37.10945
xly | 1 | 36.59874 | 36.59874
tsn | 2 | 36.23071 | 36.23071 | 0.2081809
jjt | 4 | 36.02533 | 34.04923 | 17.13602
sqc7923 | 1 | 35.96559 | 35.96559
snz | 1 | 34.81055 | 34.81055
tfe | 1 | 34.10939 | 34.10939
etf | 1 | 33.65077 | 33.65077
ucp | 1 | 33.3484 | 33.3484
tbo | 60 | 32.94816 | 28.47091 | 14.92042
stx | 2 | 32.68291 | 32.68291 | 10.28632
mfj | 1 | 32.5286 | 32.5286
mtn | 1 | 32.26968 | 32.26968
sqc3782 | 1 | 32.11423 | 32.11423
pzh | 2 | 31.56872 | 31.56872 | 21.75208
idp | 7 | 30.63717 | 24.40353 | 11.04216
hyx | 3 | 30.48212 | 30.23829 | 0.6494088
kew | 1 | 30.18346 | 30.18346
xmz | 9 | 29.6684 | 30.09128 | 1.130692
fog | 2 | 29.41564 | 29.41564 | 9.359356
fgl | 1 | 29.23402 | 29.23402
sty | 8 | 29.1461 | 29.68251 | 2.341698
cml | 2 | 28.68612 | 28.68612 | 2.386159
etb | 1 | 28.66255 | 28.66255
nht | 3 | 28.39933 | 27.86119 | 4.987436
sqc13593 | 1 | 27.88456 | 27.88456
twf-d | 2 | 27.65463 | 27.65463 | 0.8030433
dft | 1 | 26.93601 | 26.93601
hbr | 1 | 26.81769 | 26.81769
the | 6 | 26.56206 | 26.55134 | 4.068038
epn | 2 | 26.31476 | 26.31476 | 0.6170928
esg | 9 | 25.91646 | 25.29783 | 3.100519
mmm | 13 | 25.84809 | 28.95227 | 6.71517
reo | 12 | 25.80592 | 24.46825 | 5.886784
sqc708 | 1 | 25.77252 | 25.77252
tfz | 3 | 25.52783 | 16.76157 | 26.68767
noq | 1 | 25.37585 | 25.37585
nod | 3 | 24.84111 | 30.87337 | 11.97562
srs | 66 | 24.79753 | 23.46836 | 7.731528
rnc | 1 | 24.49303 | 24.49303
sit | 20 | 24.38822 | 26.28583 | 6.539406
dag | 1 | 24.34982 | 24.34982
zll | 1 | 24.17645 | 24.17645
cqx | 1 | 24.06142 | 24.06142
ddi | 1 | 23.9314 | 23.9314
sqc294 | 1 | 23.6979 | 23.6979
sxa | 1 | 23.53187 | 23.53187
edq | 2 | 23.48261 | 23.48261 | 2.88158
lig | 3 | 23.41038 | 21.50206 | 3.765707
mot | 2 | 23.08398 | 23.08398 | 0.3981186
sqc5600 | 1 | 22.87574 | 22.87574
roa | 1 | 22.62757 | 22.62757
dha | 1 | 22.30825 | 22.30825
dmg | 1 | 22.25131 | 22.25131
tsy | 1 | 22.18437 | 22.18437
tfi | 2 | 22.01532 | 22.01532 | 5.998006
bct | 4 | 21.88527 | 16.30651 | 14.38301
scu | 11 | 21.56903 | 18.24732 | 15.31866
bcg | 8 | 21.50205 | 23.12193 | 5.220711
nbo | 30 | 21.4353 | 18.7241 | 11.98941
flu | 28 | 21.2455 | 18.85265 | 9.172737
uki | 2 | 21.19828 | 21.19828 | 1.031828
bpq | 1 | 21.14647 | 21.14647
smn | 1 | 21.12812 | 21.12812
lvt | 43 | 21.03672 | 23.59589 | 10.30068
cdq | 1 | 20.89923 | 20.89923
bpv | 1 | 20.62788 | 20.62788
pts | 50 | 20.60812 | 18.75818 | 8.908254
ctn | 8 | 20.24086 | 25.18044 | 8.31439
rho | 2 | 20.04266 | 20.04266 | 4.821263
eta | 6 | 20.01793 | 21.84662 | 6.930495
kgm | 6 | 20.00619 | 15.20956 | 13.1141
crb | 28 | 19.82326 | 23.30885 | 6.634901
pts-f | 2 | 19.81938 | 19.81938 | 3.927701
utj | 1 | 19.79822 | 19.79822
mer | 1 | 19.7963 | 19.7963
bor | 1 | 19.66827 | 19.66827
lcy | 3 | 19.55553 | 19.26938 | 7.14464
tsx | 1 | 19.44222 | 19.44222
bcu | 51 | 19.3926 | 19.38001 | 10.1297
nbo-a | 6 | 19.08963 | 20.53271 | 5.462427
npo | 2 | 18.98874 | 18.98874 | 0.1259345
sab | 9 | 18.93961 | 19.52163 | 1.861709
sqc958 | 4 | 18.9215 | 17.0403 | 8.809771
crs | 9 | 18.78026 | 21.07498 | 11.08991
mismatch | 23 | 18.78 | 16.97776 | 8.49378
utp | 9 | 18.67564 | 21.0518 | 6.34457
ths | 83 | 18.46544 | 19.49342 | 5.283847
hxg | 4 | 18.28269 | 19.32453 | 2.613455
cpv | 2 | 18.26359 | 18.26359 | 1.705867
pyr | 10 | 18.1905 | 17.4342 | 8.361949
fcu | 19 | 18.11649 | 16.13995 | 8.050541
dia-f | 6 | 18.05767 | 9.627966 | 14.15153
uni | 15 | 17.97126 | 16.88503 | 5.066396
swi | 1 | 17.90888 | 17.90888
zmj | 1 | 17.89937 | 17.89937
pcu | 411 | 17.86565 | 14.53473 | 11.98198
sxb | 9 | 17.81434 | 22.35482 | 7.244807
nog | 1 | 17.70291 | 17.70291
ths-e | 3 | 17.53595 | 17.71133 | 0.6817181
lvt-a | 5 | 17.50496 | 15.26286 | 6.747175
sod | 30 | 17.47724 | 17.43134 | 6.704882
nuc | 38 | 17.38122 | 16.38883 | 3.256079
qtz-h | 2 | 17.30145 | 17.30145 | 1.109513
ytw | 1 | 17.21746 | 17.21746
flt | 48 | 17.14341 | 11.10688 | 10.62441
sqp | 4 | 16.99101 | 9.808498 | 15.96696
sqc326 | 1 | 16.89009 | 16.89009
fsc | 20 | 16.66076 | 15.95748 | 6.24701
eea | 1 | 16.58979 | 16.58979
bcs | 2 | 16.56367 | 16.56367 | 2.790489
scn | 2 | 16.55995 | 16.55995 | 4.265074
deh | 1 | 16.54438 | 16.54438
uoc | 1 | 16.47771 | 16.47771
pth | 6 | 16.41301 | 10.8283 | 10.17519
rtl | 91 | 16.35246 | 17.80842 | 9.570025
sqc1425 | 1 | 16.23867 | 16.23867
fes | 9 | 16.20391 | 14.66223 | 7.067474
kgd | 42 | 15.99826 | 16.04262 | 7.468412
qtz | 14 | 15.717 | 14.09962 | 6.823531
rna | 78 | 15.69097 | 16.82348 | 5.338803
hcb | 97 | 15.61288 | 15.87106 | 6.020284
dmp | 6 | 15.60341 | 14.84496 | 2.748486
acs | 55 | 15.56104 | 8.601808 | 12.27472
ecu | 9 | 15.50255 | 16.99025 | 4.776854
pcu-h | 1 | 15.47975 | 15.47975
llj | 12 | 15.43379 | 10.91032 | 8.680414
med | 1 | 15.40777 | 15.40777
tfa | 4 | 15.39879 | 14.35108 | 4.15769
ant | 35 | 15.27878 | 9.371552 | 10.28626
dmd | 16 | 15.26305 | 13.08091 | 8.849782
ncb | 1 | 15.20163 | 15.20163
zyl | 19 | 15.1542 | 12.83151 | 7.008953
cpr | 4 | 15.1536 | 17.17402 | 7.06555
hxl | 3 | 15.08787 | 14.64448 | 7.021255
hms | 12 | 15.03271 | 12.26294 | 6.500483
apo | 4 | 14.97172 | 15.92652 | 6.813735
smc | 1 | 14.69108 | 14.69108
tsg | 2 | 14.68642 | 14.68642 | 0.199774
sqc27 | 12 | 14.6353 | 13.9769 | 6.53941
hex | 26 | 14.60875 | 15.79015 | 5.609353
unj | 2 | 14.54945 | 14.54945 | 1.640087
cds | 40 | 14.51877 | 13.27513 | 7.715061
hwx | 1 | 14.20732 | 14.20732
unstable | 103 | 14.17356 | 11.70124 | 7.854995
rob | 35 | 14.14137 | 11.23296 | 8.337134
gwg | 2 | 14.11359 | 14.11359 | 6.269027
tts | 1 | 14.1068 | 14.1068
sqc12459 | 1 | 13.99352 | 13.99352
unnamed | 2252 | 13.92054 | 11.40785 | 8.554724
nou | 3 | 13.91781 | 15.50929 | 3.359015
sra | 24 | 13.8562 | 11.5534 | 7.247649
anh | 2 | 13.80681 | 13.80681 | 2.357618
umc | 1 | 13.5363 | 13.5363
asf | 2 | 13.37189 | 13.37189 | 0.8864571
lta | 3 | 13.31983 | 13.45755 | 1.253405
sqc117 | 2 | 13.31603 | 13.31603 | 9.154176
stp | 35 | 13.30519 | 5.826641 | 20.48093
gis | 3 | 13.22436 | 12.22921 | 3.615972
gfy | 7 | 13.16729 | 13.06892 | 2.027173
sxd | 5 | 13.15684 | 10.85079 | 9.166756
gra | 9 | 13.08151 | 10.95208 | 7.65594
met | 1 | 12.96062 | 12.96062
sql | 250 | 12.89784 | 9.828678 | 7.271654
tfk | 2 | 12.89502 | 12.89502 | 6.388737
sqc2136 | 1 | 12.87756 | 12.87756
cut | 6 | 12.87073 | 7.355437 | 13.05765
tcb | 1 | 12.83909 | 12.83909
sqc21 | 1 | 12.81802 | 12.81802
sqc2802 | 1 | 12.80369 | 12.80369
neb | 10 | 12.66367 | 11.78524 | 4.998568
dia | 369 | 12.45433 | 10.09647 | 6.163949
bey | 7 | 12.37135 | 12.5526 | 1.85012
cag | 4 | 12.11081 | 11.24555 | 3.49968
rnb | 23 | 12.1064 | 11.80791 | 0.8287169
bnn | 14 | 11.944 | 10.18749 | 5.207293
ins | 16 | 11.93071 | 10.43351 | 5.970187
xbe | 2 | 11.8124 | 11.8124 | 1.682553
sqc1412 | 2 | 11.77048 | 11.77048 | 6.502889
jph | 1 | 11.73357 | 11.73357
fnh | 1 | 11.65863 | 11.65863
bto | 11 | 11.61256 | 11.37632 | 3.778641
afw | 3 | 11.57859 | 7.985729 | 6.587513
tfw | 10 | 11.32183 | 9.209721 | 4.492331
gpu | 2 | 11.31264 | 11.31264 | 5.521877
mmo | 7 | 11.20498 | 10.49262 | 2.136388
sqc707 | 5 | 11.07467 | 10.90991 | 0.6320571
ttt | 1 | 10.94536 | 10.94536
unc | 6 | 10.93123 | 9.873399 | 3.686367
bex | 7 | 10.83093 | 9.23992 | 3.518959
dmc | 16 | 10.77788 | 10.63463 | 2.760839
jaj | 4 | 10.74517 | 10.86508 | 0.9486382
tfz-d | 28 | 10.67624 | 10.34306 | 4.011641
sqc1554 | 2 | 10.67111 | 10.67111 | 3.761308
eci | 1 | 10.53479 | 10.53479
sqc1099 | 12 | 10.52932 | 10.5344 | 3.305861
ced | 1 | 10.49091 | 10.49091
moc | 9 | 10.46503 | 8.009832 | 5.87158
she | 1 | 10.36251 | 10.36251
sqc5362 | 1 | 10.32816 | 10.32816
etb-e | 1 | 10.28914 | 10.28914
bbf | 3 | 10.20081 | 10.2415 | 2.179213
mog | 7 | 10.05389 | 8.680108 | 3.328504
fet | 7 | 10.03681 | 9.191384 | 2.681816
vna | 1 | 9.980675 | 9.980675
uon | 2 | 9.978194 | 9.978194 | 0.519036
svg | 1 | 9.939063 | 9.939063
jeb | 4 | 9.902458 | 10.09075 | 2.993182
thp | 1 | 9.858708 | 9.858708
frl | 2 | 9.809619 | 9.809619 | 2.59858
mab | 6 | 9.696314 | 8.982852 | 2.309337
llw-z | 1 | 9.514025 | 9.514025
tsa | 2 | 9.323774 | 9.323774 | 0.3017512
nkp | 1 | 9.289497 | 9.289497
kag | 2 | 9.279113 | 9.279113 | 1.317247
mok | 1 | 9.23384 | 9.23384
sqc1121 | 1 | 9.207298 | 9.207298
nia | 6 | 9.172495 | 6.410849 | 7.350599
tfc | 1 | 9.135405 | 9.135405
ftb | 1 | 9.1168 | 9.1168
sdf | 2 | 8.985396 | 8.985396 | 2.330613
sqc891 | 2 | 8.972006 | 8.972006 | 0.0980883
sqc1387 | 1 | 8.851668 | 8.851668
zst | 1 | 8.83233 | 8.83233
kdd | 7 | 8.677277 | 8.525823 | 0.614283
tcs | 5 | 8.665549 | 8.9294 | 0.7135684
sqc50 | 1 | 8.503577 | 8.503577
bbh | 1 | 8.486464 | 8.486464
fsg | 1 | 8.458815 | 8.458815
sqc292 | 2 | 8.325841 | 8.325841 | 0.3731966
sdd | 1 | 8.320307 | 8.320307
cdl | 1 | 8.318477 | 8.318477
vmd | 2 | 8.262805 | 8.262805 | 0.2387871
fly | 3 | 8.089939 | 7.931494 | 0.3066326
sdb | 3 | 8.045418 | 7.494747 | 1.363723
ttx | 4 | 7.965793 | 7.964111 | 0.5106404
qzd | 1 | 7.833861 | 7.833861
nov | 1 | 7.724745 | 7.724745
xft | 2 | 7.671369 | 7.671369 | 0.01803419
eca | 1 | 7.585532 | 7.585532
tfo | 1 | 7.584111 | 7.584111
tsi | 1 | 7.540079 | 7.540079
irl | 1 | 7.486048 | 7.486048
cpa | 2 | 6.736096 | 6.736096 | 0.1736597
sni | 1 | 6.699096 | 6.699096
jxj | 1 | 6.60423 | 6.60423
usf | 4 | 6.511883 | 5.845758 | 1.559268
jhw | 1 | 6.501325 | 6.501325
noz | 1 | 6.442129 | 6.442129
zim | 1 | 6.004796 | 6.004796
lim | 1 | 5.682311 | 5.682311
sqc876 | 1 | 5.586852 | 5.586852
moa | 3 | 5.580431 | 5.848944 | 0.8091015
snq | 1 | 4.724794 | 4.724794
lon | 1 | 4.259613 | 4.259613

## topology(SingleNodes)
topology(SingleNodes) | count | mean | median | std
ntt | 1 | 71.38408 | 71.38408
wbl | 5 | 66.63062 | 66.63399 | 25.23902
ith-d | 2 | 60.74802 | 60.74802 | 1.258993
spn | 1 | 58.05011 | 58.05011
muo | 1 | 55.22143 | 55.22143
pbz | 1 | 52.38637 | 52.38637
pto | 8 | 51.67535 | 48.80821 | 11.8771
iab | 1 | 50.35513 | 50.35513
etd | 1 | 50.14459 | 50.14459
mtn-e | 1 | 49.74225 | 49.74225
fmj | 2 | 49.06682 | 49.06682 | 1.1265
nts | 21 | 48.89343 | 42.70691 | 17.39553
fmz | 1 | 48.73346 | 48.73346
ubt | 2 | 47.99669 | 47.99669 | 10.7394
csq | 9 | 47.49064 | 47.82185 | 11.57193
flu-e | 1 | 43.457 | 43.457
reo-e | 1 | 41.64796 | 41.64796
ubo | 1 | 41.52862 | 41.52862
fon | 2 | 41.22321 | 41.22321 | 1.878234
fjh | 1 | 41.08688 | 41.08688
agw | 1 | 40.35248 | 40.35248
noa | 1 | 38.43105 | 38.43105
lon-e | 2 | 38.39198 | 38.39198 | 0.9579556
sqc | 3 | 37.78467 | 35.96559 | 6.765945
twt | 3 | 37.65498 | 36.90727 | 1.537334
nia-d | 1 | 37.10945 | 37.10945
tsn | 2 | 36.23071 | 36.23071 | 0.2081809
nbo | 110 | 35.62276 | 36.10481 | 14.17875
snz | 1 | 34.81055 | 34.81055
hmc | 1 | 34.10939 | 34.10939
fns | 1 | 33.79906 | 33.79906
soc | 3 | 33.52884 | 25.5202 | 17.51947
rhr | 1 | 33.3484 | 33.3484
tbo | 58 | 32.83538 | 28.45418 | 15.16284
mtn | 1 | 32.26968 | 32.26968
she | 6 | 32.11992 | 31.17788 | 14.19986
hea | 2 | 32.04002 | 32.04002 | 23.87132
zzz | 3 | 31.13746 | 35.6205 | 10.88741
idp | 7 | 30.63717 | 24.40353 | 11.04216
hyw | 3 | 30.48212 | 30.23829 | 0.6494088
kew | 1 | 30.18346 | 30.18346
vbk | 2 | 29.79953 | 29.79953 | 10.12428
xmz | 9 | 29.6684 | 30.09128 | 1.130692
ssb | 3 | 29.52051 | 25.40938 | 9.105303
cml | 2 | 28.68612 | 28.68612 | 2.386159
nht | 3 | 28.39933 | 27.86119 | 4.987436
deh | 5 | 27.98253 | 25.79714 | 10.07736
tam | 1 | 27.88456 | 27.88456
twf-d | 2 | 27.65463 | 27.65463 | 0.8030433
urj | 1 | 27.24229 | 27.24229
dft | 1 | 26.93601 | 26.93601
hbr | 1 | 26.81769 | 26.81769
dag | 2 | 26.68518 | 26.68518 | 3.302696
the | 6 | 26.56206 | 26.55134 | 4.068038
ssa | 9 | 26.37012 | 28.85203 | 8.61119
lvt | 63 | 26.34069 | 24.03259 | 17.49307
esg | 9 | 25.91646 | 25.29783 | 3.100519
reo | 12 | 25.80592 | 24.46825 | 5.886784
sqc708 | 1 | 25.77252 | 25.77252
tfz | 3 | 25.52783 | 16.76157 | 26.68767
noq | 1 | 25.37585 | 25.37585
scu | 45 | 25.32902 | 25.73018 | 14.70929
msq | 1 | 25.12183 | 25.12183
nod | 3 | 24.84111 | 30.87337 | 11.97562
srs | 68 | 24.43487 | 23.44249 | 7.913328
sit | 20 | 24.38822 | 26.28583 | 6.539406
zll | 1 | 24.17645 | 24.17645
ddi | 1 | 23.9314 | 23.9314
sxa | 1 | 23.53187 | 23.53187
lig | 3 | 23.41038 | 21.50206 | 3.765707
sqc5600 | 1 | 22.87574 | 22.87574
roa | 1 | 22.62757 | 22.62757
pts-f | 1 | 22.59669 | 22.59669
noy | 2 | 22.46553 | 22.46553 | 22.2317
pts | 94 | 22.30612 | 18.51805 | 12.93844
fsy | 1 | 22.18437 | 22.18437
lil | 1 | 22.12093 | 22.12093
bct | 4 | 21.88527 | 16.30651 | 14.38301
etb | 2 | 21.84105 | 21.84105 | 9.647056
lvt-a | 9 | 21.82335 | 23.94548 | 7.647192
jjt | 1 | 21.71857 | 21.71857
umc | 8 | 21.6344 | 22.03557 | 7.768826
bcg | 8 | 21.50205 | 23.12193 | 5.220711
cor | 1 | 21.39351 | 21.39351
uki | 2 | 21.19828 | 21.19828 | 1.031828
smn | 1 | 21.12812 | 21.12812
nia | 11 | 21.06323 | 9.110404 | 19.02192
cdq | 1 | 20.89923 | 20.89923
bpv | 1 | 20.62788 | 20.62788
rho | 6 | 20.44487 | 19.92733 | 3.031265
ctn | 8 | 20.24086 | 25.18044 | 8.31439
zym | 1 | 20.17923 | 20.17923
kgm | 6 | 20.00619 | 15.20956 | 13.1141
fgl | 2 | 19.9309 | 19.9309 | 13.1566
utj | 1 | 19.79822 | 19.79822
mer | 1 | 19.7963 | 19.7963
bor | 1 | 19.66827 | 19.66827
lcy | 3 | 19.55553 | 19.26938 | 7.14464
mismatch | 21 | 19.55375 | 17.70185 | 8.314402
tsx | 1 | 19.44222 | 19.44222
nbo-a | 7 | 19.42635 | 20.58023 | 5.065447
seh | 6 | 19.01079 | 18.63867 | 1.791575
npo | 2 | 18.98874 | 18.98874 | 0.1259345
sab | 9 | 18.93961 | 19.52163 | 1.861709
crs | 9 | 18.78026 | 21.07498 | 11.08991
bcu | 58 | 18.58135 | 17.00322 | 11.09935
fof | 3 | 18.43983 | 21.32615 | 7.081438
hxg | 4 | 18.28269 | 19.32453 | 2.613455
ths | 85 | 18.22878 | 19.48451 | 5.448468
pyr | 10 | 18.1905 | 17.4342 | 8.361949
fcu | 19 | 18.11649 | 16.13995 | 8.050541
dia-f | 6 | 18.05767 | 9.627966 | 14.15153
uni | 16 | 17.92896 | 17.08976 | 4.897527
swi | 1 | 17.90888 | 17.90888
flu | 89 | 17.86837 | 14.78736 | 10.00078
pcu | 415 | 17.82068 | 14.47651 | 11.94159
sxb | 9 | 17.81434 | 22.35482 | 7.244807
eta | 8 | 17.76886 | 21.52853 | 7.187596
crb | 42 | 17.76646 | 17.12209 | 6.513582
nog | 1 | 17.70291 | 17.70291
fes | 8 | 17.70139 | 17.57342 | 6.409279
ths-e | 3 | 17.53595 | 17.71133 | 0.6817181
sqp | 5 | 17.47002 | 11.31713 | 13.86921
sod | 31 | 17.43728 | 16.23867 | 6.595939
nuc | 38 | 17.38122 | 16.38883 | 3.256079
unc | 12 | 17.25154 | 10.16279 | 10.73666
ytw | 1 | 17.21746 | 17.21746
fsc | 32 | 16.89194 | 16.127 | 6.660203
hof | 1 | 16.89009 | 16.89009
sur | 1 | 16.59253 | 16.59253
eea | 1 | 16.58979 | 16.58979
bcs | 2 | 16.56367 | 16.56367 | 2.790489
uoc | 1 | 16.47771 | 16.47771
pth | 6 | 16.41301 | 10.8283 | 10.17519
rtl | 96 | 16.25265 | 16.88629 | 9.423895
mot | 6 | 16.20653 | 13.96519 | 5.533897
ftw | 1 | 16.1352 | 16.1352
qtz-h | 3 | 16.10733 | 16.5169 | 2.212067
utp | 12 | 16.00139 | 19.25348 | 7.26027
ant | 42 | 15.96123 | 9.944809 | 9.7405
sra | 59 | 15.86347 | 16.51309 | 7.462234
hcb | 101 | 15.79868 | 15.9668 | 6.01471
nou | 6 | 15.74297 | 15.8473 | 6.262334
qtz | 14 | 15.717 | 14.09962 | 6.823531
bpq | 79 | 15.68984 | 17.29756 | 5.412481
dmp | 6 | 15.60341 | 14.84496 | 2.748486
ecu | 9 | 15.50255 | 16.99025 | 4.776854
pcu-h | 1 | 15.47975 | 15.47975
llj | 12 | 15.43379 | 10.91032 | 8.680414
etf | 4 | 15.42658 | 10.43692 | 12.24623
med | 1 | 15.40777 | 15.40777
acs | 60 | 15.34924 | 9.061462 | 11.77123
ncb | 1 | 15.20163 | 15.20163
hxl | 3 | 15.08787 | 14.64448 | 7.021255
apo | 4 | 14.97172 | 15.92652 | 6.813735
mmm | 4 | 14.94398 | 16.93967 | 4.168112
cds | 42 | 14.79608 | 13.79655 | 7.638815
kgd | 56 | 14.70575 | 14.07447 | 8.137871
smc | 1 | 14.69108 | 14.69108
lon | 20 | 14.60947 | 12.62884 | 7.243927
unj | 2 | 14.54945 | 14.54945 | 1.640087
stp | 40 | 14.38176 | 6.091927 | 21.76823
hex | 27 | 14.35075 | 15.73486 | 5.661437
hms | 13 | 14.32746 | 11.80516 | 6.723148
unstable | 110 | 14.22214 | 11.5492 | 8.435031
hwx | 1 | 14.20732 | 14.20732
rob | 35 | 14.14137 | 11.23296 | 8.337134
tts | 1 | 14.1068 | 14.1068
sqc12459 | 1 | 13.99352 | 13.99352
anh | 2 | 13.80681 | 13.80681 | 2.357618
unnamed | 1943 | 13.70143 | 11.40083 | 8.329855
sqc1979 | 1 | 13.63604 | 13.63604
asf | 2 | 13.37189 | 13.37189 | 0.8864571
sqc694 | 1 | 13.33076 | 13.33076
lta | 3 | 13.31983 | 13.45755 | 1.253405
sqc117 | 2 | 13.31603 | 13.31603 | 9.154176
gfy | 7 | 13.16729 | 13.06892 | 2.027173
sxd | 5 | 13.15684 | 10.85079 | 9.166756
gra | 9 | 13.08151 | 10.95208 | 7.65594
pts-x | 11 | 13.02451 | 11.41279 | 7.073937
met | 1 | 12.96062 | 12.96062
sqc2136 | 1 | 12.87756 | 12.87756
sql | 265 | 12.86286 | 9.828312 | 7.232611
tcb | 1 | 12.83909 | 12.83909
sqc2802 | 1 | 12.80369 | 12.80369
neb | 10 | 12.66367 | 11.78524 | 4.998568
gis | 4 | 12.63553 | 11.54912 | 3.17864
dia | 375 | 12.59114 | 10.17408 | 6.299698
bey | 6 | 12.47968 | 12.62675 | 2.002236
dmd | 4 | 12.4458 | 10.80443 | 6.288222
jeb | 2 | 12.39687 | 12.39687 | 0.6947801
raa | 9 | 12.28985 | 12.083 | 0.361542
cdt | 1 | 12.20163 | 12.20163
cag | 4 | 12.11081 | 11.24555 | 3.49968
sqc885 | 7 | 11.89114 | 13.43907 | 2.989312
jph | 1 | 11.73357 | 11.73357
fnh | 1 | 11.65863 | 11.65863
xbe | 4 | 11.62677 | 11.44113 | 1.171045
bto | 11 | 11.61256 | 11.37632 | 3.778641
afw | 3 | 11.57859 | 7.985729 | 6.587513
gpu | 2 | 11.31264 | 11.31264 | 5.521877
tfz-d | 31 | 11.25022 | 10.65141 | 4.508769
bbf | 13 | 11.23943 | 9.968609 | 5.674128
mmo | 7 | 11.20498 | 10.49262 | 2.136388
bnn | 28 | 11.18372 | 8.964997 | 5.819036
jaj | 3 | 11.1354 | 11.33086 | 0.66044
vab | 1 | 11.11855 | 11.11855
mog | 34 | 11.09734 | 12.19591 | 4.937934
tfi | 10 | 11.07845 | 10.12499 | 2.547853
tfw | 13 | 11.06531 | 9.328877 | 4.115201
sqc489 | 3 | 10.97583 | 8.547304 | 4.678057
flt | 1 | 10.96167 | 10.96167
ttt | 1 | 10.94536 | 10.94536
bex | 6 | 10.94498 | 10.99519 | 3.068612
ins | 25 | 10.78578 | 9.353748 | 5.245591
dmc | 16 | 10.77788 | 10.63463 | 2.760839
eft | 1 | 10.70725 | 10.70725
sqc21 | 2 | 10.6608 | 10.6608 | 3.050773
sqc27 | 2 | 10.5413 | 10.5413 | 3.654319
eci | 1 | 10.53479 | 10.53479
sqc703 | 12 | 10.52932 | 10.5344 | 3.305861
shp | 1 | 10.49091 | 10.49091
sqc3754 | 1 | 10.32816 | 10.32816
etb-e | 1 | 10.28914 | 10.28914
mys | 1 | 10.2824 | 10.2824
cpc | 1 | 10.16334 | 10.16334
fet | 7 | 10.03681 | 9.191384 | 2.681816
vna | 1 | 9.980675 | 9.980675
uon | 2 | 9.978194 | 9.978194 | 0.519036
svg | 1 | 9.939063 | 9.939063
rna | 3 | 9.938118 | 8.641943 | 2.617526
tcs | 10 | 9.87011 | 9.84491 | 1.419874
thp | 1 | 9.858708 | 9.858708
mab | 6 | 9.696314 | 8.982852 | 2.309337
gwg | 1 | 9.680714 | 9.680714
tsa | 1 | 9.537144 | 9.537144
cdz-e | 1 | 9.289497 | 9.289497
kag | 2 | 9.279113 | 9.279113 | 1.317247
mok | 1 | 9.23384 | 9.23384
frl | 3 | 9.197165 | 7.972258 | 2.121699
tfc | 1 | 9.135405 | 9.135405
ftb | 1 | 9.1168 | 9.1168
sdf | 2 | 8.985396 | 8.985396 | 2.330613
fit | 3 | 8.889829 | 7.917746 | 1.839312
sqc1387 | 1 | 8.851668 | 8.851668
zst | 1 | 8.83233 | 8.83233
sea | 2 | 8.801583 | 8.801583 | 6.46038
kdd | 7 | 8.677277 | 8.525823 | 0.614283
cdl | 2 | 8.575625 | 8.575625 | 0.3636629
bbh | 1 | 8.486464 | 8.486464
fsg | 1 | 8.458815 | 8.458815
tfk | 1 | 8.377505 | 8.377505
sqc124 | 2 | 8.325841 | 8.325841 | 0.3731966
sdd | 1 | 8.320307 | 8.320307
vmd | 2 | 8.262805 | 8.262805 | 0.2387871
scn | 2 | 8.189875 | 8.189875 | 0.3355333
htp | 3 | 8.180921 | 8.626138 | 1.026105
sqc891 | 3 | 8.095049 | 8.902647 | 1.520516
tav | 2 | 7.9981 | 7.9981 | 0.2104789
sqc2075 | 1 | 7.937013 | 7.937013
qzd | 1 | 7.833861 | 7.833861
nov | 1 | 7.724745 | 7.724745
xft | 2 | 7.671369 | 7.671369 | 0.01803419
eca | 1 | 7.585532 | 7.585532
tsi | 1 | 7.540079 | 7.540079
irl | 1 | 7.486048 | 7.486048
uom | 2 | 7.223664 | 7.223664 | 0.1048029
xww | 1 | 7.190251 | 7.190251
sqc1412 | 1 | 7.172244 | 7.172244
msw | 1 | 6.902988 | 6.902988
cpa | 1 | 6.858892 | 6.858892
sni | 1 | 6.699096 | 6.699096
jxj | 1 | 6.60423 | 6.60423
usf | 4 | 6.511883 | 5.845758 | 1.559268
noz | 1 | 6.442129 | 6.442129
sqc234 | 1 | 6.43375 | 6.43375
zim | 1 | 6.004796 | 6.004796
sqc173 | 2 | 5.629559 | 5.629559 | 1.284112
sqc876 | 1 | 5.586852 | 5.586852
moa | 2 | 5.446175 | 5.446175 | 1.095966
cpr | 1 | 5.38438 | 5.38438
snq | 1 | 4.724794 | 4.724794

## topology(AllNodes)-zeo
topology(AllNodes)-zeo | count | mean | median | std
bct | 28 | 19.82326 | 23.30885 | 6.634901
unnamed | 5538 | 16.37756 | 13.19816 | 10.88924
abw | 24 | 13.8562 | 11.5534 | 7.247649

## topology(SingleNodes)-zeo
topology(SingleNodes)-zeo | count | mean | median | std
bct | 42 | 17.76646 | 17.12209 | 6.513582
unnamed | 5489 | 16.37901 | 13.14855 | 10.91953
abw | 59 | 15.86347 | 16.51309 | 7.462234

## dimension_by_topo
dimension_by_topo | count | mean | median | std
1 | 2 | 19.02475 | 19.02475 | 0.308459
2 | 694 | 17.11213 | 14.14008 | 11.18263
3 | 4894 | 16.27966 | 13.08711 | 10.8153

## catenation
catenation | count | mean | median | std
10 | 1 | 26.94681 | 26.94681
2 | 792 | 18.04526 | 16.27739 | 9.464472
1 | 4460 | 16.27205 | 12.83422 | 11.32198
3 | 142 | 14.63288 | 12.45424 | 6.545169
4 | 114 | 14.40524 | 13.671 | 6.172927
6 | 26 | 13.65869 | 10.69042 | 6.865598
8 | 19 | 11.95536 | 10.87596 | 3.091745
5 | 23 | 11.62654 | 10.2746 | 3.499399
7 | 13 | 9.585763 | 8.880017 | 2.938201

## Metal Types
Metal Types | count | mean | median | std
Rh,Zr | 1 | 49.10773 | 49.10773
Fe,Zr | 2 | 47.35862 | 47.35862 | 0.6551113
In,Mg | 1 | 45.03413 | 45.03413
Ir,Zr | 1 | 45.01512 | 45.01512
Co,Fe | 2 | 43.65782 | 43.65782 | 28.1074
Cr,Zr | 1 | 41.76817 | 41.76817
In,Cu | 1 | 39.43574 | 39.43574
Ir,Hf | 1 | 35.60464 | 35.60464
Zn,Cu | 2 | 35.53636 | 35.53636 | 16.05822
Mn,Cr | 1 | 32.60108 | 32.60108
Zr | 67 | 31.2456 | 30.81523 | 14.96294
Zn,Cr | 3 | 30.36483 | 37.7146 | 13.91992
Y,Cu | 1 | 30.32046 | 30.32046
Zn,In | 2 | 29.85084 | 29.85084 | 10.26522
Cu,Mo,Mn | 2 | 29.1581 | 29.1581 | 1.382679
Si,Zr | 1 | 28.96938 | 28.96938
Pr,Cd | 1 | 28.06835 | 28.06835
Si,Cu | 2 | 27.14942 | 27.14942 | 21.11631
Cu,Mn | 6 | 26.91868 | 25.15069 | 16.84567
Cd,Nd | 1 | 26.85935 | 26.85935
La,Cd | 1 | 26.78559 | 26.78559
Zn,Ni | 1 | 26.44798 | 26.44798
Cu,Ni | 1 | 26.286 | 26.286
Al,Si | 1 | 26.11146 | 26.11146
In,Ag | 1 | 25.69622 | 25.69622
Ni,Co | 4 | 25.44165 | 25.42939 | 0.2616405
Cr | 12 | 25.25547 | 23.23971 | 14.03966
In,Co | 1 | 25.17422 | 25.17422
Hf | 9 | 24.95499 | 27.13372 | 6.015153
Cu,Co | 2 | 24.36499 | 24.36499 | 22.60972
Cr,Mn | 6 | 24.28383 | 29.3108 | 12.69163
Cu,Zr | 2 | 23.75428 | 23.75428 | 1.360393
Zn,Pd | 2 | 23.68486 | 23.68486 | 10.3753
Cu,Pd | 1 | 23.62228 | 23.62228
In,Eu | 1 | 23.42629 | 23.42629
Cu | 710 | 23.22395 | 19.40103 | 16.07319
Co,Ru | 2 | 23.19523 | 23.19523 | 9.882854
Cu,Si | 12 | 22.95844 | 26.02034 | 10.97314
Al,Cu | 2 | 22.78038 | 22.78038 | 23.23014
Cu,Mg | 1 | 21.71857 | 21.71857
Zn,Mg | 2 | 21.59661 | 21.59661 | 0.6033836
Ni,Fe | 3 | 21.53618 | 26.05258 | 8.409124
Cu,Pt | 1 | 21.32615 | 21.32615
Zn,Fe | 2 | 20.92078 | 20.92078 | 7.132969
Si,Mn | 1 | 20.87085 | 20.87085
Fe,Mn | 2 | 20.53073 | 20.53073 | 0.2460185
Ti | 5 | 20.32938 | 17.27343 | 10.45017
Co,Ag | 5 | 20.16238 | 21.0518 | 2.620495
Cu,Ti | 3 | 19.96571 | 18.192 | 3.14991
Zn,Co | 10 | 19.96286 | 19.49059 | 10.72169
Zn,Si | 11 | 19.94216 | 17.37418 | 11.10924
In | 86 | 19.58632 | 15.26487 | 13.82142
Pt,Fe | 1 | 19.48895 | 19.48895
Al | 58 | 18.60786 | 17.47699 | 8.708883
Co,Si | 1 | 18.56448 | 18.56448
Ni,Cd | 2 | 18.50888 | 18.50888 | 5.108208
Fe | 123 | 18.37475 | 14.597 | 13.80649
Zn,Cd | 5 | 18.36458 | 16.60415 | 10.30084
Ce,Si | 1 | 18.32327 | 18.32327
Tb,V | 1 | 18.29719 | 18.29719
Cu,Yb | 3 | 17.69934 | 7.805354 | 19.64794
Zn | 1192 | 17.40582 | 14.63903 | 10.56089
Pr,Si | 2 | 17.30624 | 17.30624 | 2.935595
Cu,W | 10 | 17.2949 | 16.49361 | 5.416627
Zn,Ru | 1 | 16.6436 | 16.6436
Eu,Cd | 2 | 16.47546 | 16.47546 | 14.89566
Eu,Tb | 3 | 16.38673 | 16.26506 | 0.3673473
Co,Eu | 2 | 16.3497 | 16.3497 | 16.31275
Y | 30 | 16.29731 | 14.22804 | 10.73251
Fe,Au | 6 | 16.08039 | 16.29035 | 1.557762
Co,Tb | 1 | 15.92349 | 15.92349
Yb | 27 | 15.92223 | 12.98484 | 9.293604
Ni | 188 | 15.76727 | 13.16988 | 9.227251
Mg | 94 | 15.76171 | 11.5611 | 11.28893
Mn | 222 | 15.62498 | 14.25756 | 7.884753
Zn,Tb | 3 | 15.51683 | 15.49227 | 1.655124
V | 56 | 15.29545 | 15.98416 | 7.757167
Ag | 96 | 15.22049 | 15.33711 | 7.357366
Ho | 23 | 15.1959 | 13.7976 | 7.772301
Co,U | 1 | 14.93132 | 14.93132
Co | 524 | 14.75072 | 12.77439 | 8.211746
U | 64 | 14.65601 | 11.83848 | 9.572931
Dy,Zn | 3 | 14.53344 | 17.10448 | 4.710407
Tm | 15 | 14.37477 | 12.71594 | 6.344884
U,Fe | 1 | 14.3504 | 14.3504
Zn,Co,Na | 1 | 14.1849 | 14.1849
Si,Eu | 1 | 14.05568 | 14.05568
Ce | 68 | 13.93395 | 11.40913 | 8.520567
Ce,Co | 1 | 13.8729 | 13.8729
Zn,Mo | 3 | 13.81599 | 16.22104 | 4.647804
Ni,U | 1 | 13.76978 | 13.76978
Zn,Ti | 13 | 13.73418 | 14.52901 | 6.281971
Cd | 553 | 13.57547 | 12.12737 | 6.18692
Cu,Mo | 17 | 13.51883 | 12.02408 | 6.094583
Ce,Cu | 4 | 13.47904 | 10.81239 | 9.062965
Tb | 135 | 13.28026 | 11.70231 | 7.424746
Th | 11 | 13.21448 | 13.06892 | 5.975528
Cd,V | 1 | 13.00215 | 13.00215
Sc | 33 | 12.94502 | 9.410956 | 8.610226
Eu | 164 | 12.93336 | 10.992 | 6.932538
Si,Ni | 1 | 12.90759 | 12.90759
Co,La | 3 | 12.83769 | 9.930798 | 6.482204
Cu,Cd | 2 | 12.68372 | 12.68372 | 7.310213
La | 87 | 12.54023 | 10.49547 | 6.065551
Nd | 86 | 12.51643 | 10.66106 | 6.563
Cu,Ge | 2 | 12.36476 | 12.36476 | 1.412797
Co,V | 3 | 12.3538 | 10.62266 | 9.211696
Pd | 1 | 12.30077 | 12.30077
Gd | 111 | 12.25182 | 10.54409 | 6.327453
Sm | 51 | 12.22691 | 10.63076 | 5.571748
La,Ru | 1 | 12.14714 | 12.14714
Dy | 59 | 12.0728 | 11.12999 | 5.693266
Fe,Si | 1 | 11.98088 | 11.98088
Cd,Fe | 4 | 11.8835 | 11.60139 | 1.054936
Ce,Ru | 1 | 11.87377 | 11.87377
Co,Cr | 5 | 11.85033 | 9.364184 | 4.35423
Dy,Ni | 1 | 11.83875 | 11.83875
Zn,V | 1 | 11.80377 | 11.80377
Zn,Eu | 5 | 11.69557 | 11.00809 | 4.886816
Fe,Mn,Sb | 1 | 11.69484 | 11.69484
La,Fe | 1 | 11.64599 | 11.64599
Ga | 23 | 11.60958 | 13.74772 | 6.073181
Er | 62 | 11.57829 | 10.60679 | 6.083323
Zn,La | 2 | 11.50076 | 11.50076 | 0.1453068
In,Fe | 2 | 11.4613 | 11.4613 | 2.106488
Ni,Cr | 2 | 11.37563 | 11.37563 | 3.485831
Pr | 53 | 11.24216 | 9.74171 | 5.235489
Ni,Nb | 3 | 11.22153 | 11.52808 | 0.6877185
U,Si | 4 | 11.21003 | 12.02316 | 2.356754
Pr,Co | 4 | 11.07968 | 8.731519 | 5.675072
Pd,Fe | 1 | 11.0472 | 11.0472
Cu,Nb | 2 | 11.01676 | 11.01676 | 0.1831281
Cu,Mo,Cr | 1 | 10.95845 | 10.95845
Ni,Mn | 2 | 10.60653 | 10.60653 | 0.7891093
Cd,Si | 5 | 10.55229 | 10.51261 | 1.571577
Pr,Ru | 1 | 10.53041 | 10.53041
Nd,Ru | 1 | 10.37671 | 10.37671
Ni,Mg | 1 | 10.33153 | 10.33153
Zn,U | 3 | 10.32305 | 10.28543 | 0.3524104
Zn,Gd | 3 | 10.25804 | 8.570888 | 5.459244
Ni,Mo | 6 | 10.25356 | 10.05857 | 1.794994
Mo | 2 | 10.07256 | 10.07256 | 3.08423
Cu,V | 2 | 9.975143 | 9.975143 | 0.106963
Co,W | 3 | 9.96277 | 9.552532 | 1.015451
Pb | 4 | 9.954001 | 9.755979 | 2.508254
V,Cd | 1 | 9.935216 | 9.935216
Bi | 10 | 9.928222 | 8.832716 | 3.260383
Dy,Ru | 1 | 9.873264 | 9.873264
Ru,Tb | 1 | 9.853869 | 9.853869
Zn,Mn | 5 | 9.763938 | 6.648103 | 6.863767
Lu | 7 | 9.710304 | 11.64732 | 2.863594
Cu,Nd | 8 | 9.704273 | 7.203335 | 6.4131
Ru,Gd | 1 | 9.697858 | 9.697858
Ga,Cu | 1 | 9.564028 | 9.564028
Ni,W | 3 | 9.560972 | 9.639946 | 0.9735357
Ni,La | 3 | 9.479037 | 8.427133 | 4.366638
Ho,Ru | 1 | 9.476635 | 9.476635
La,Pb | 1 | 9.463149 | 9.463149
Zn,Pt,Au | 1 | 9.389272 | 9.389272
U,Ag | 2 | 9.359756 | 9.359756 | 0.1091032
Co,Cd | 1 | 9.340588 | 9.340588
Co,Mo,Cr | 1 | 9.300492 | 9.300492
Ce,Zr | 1 | 9.259762 | 9.259762
Cu,Tb | 8 | 9.203364 | 8.966911 | 3.424413
Er,Ru | 1 | 9.180798 | 9.180798
Co,Mo | 2 | 8.995735 | 8.995735 | 2.78132
Cd,Mo | 2 | 8.939441 | 8.939441 | 0.4831568
Dy,Cu | 8 | 8.775952 | 6.532563 | 6.908357
Co,Yb | 1 | 8.666588 | 8.666588
Gd,Cu | 1 | 8.528455 | 8.528455
Co,Sm | 2 | 8.515737 | 8.515737 | 1.925495
Ga,Fe | 2 | 8.431768 | 8.431768 | 0.2972323
Cu,Er | 5 | 8.345599 | 7.986861 | 3.722723
Co,Nd | 2 | 8.29685 | 8.29685 | 1.420102
Pb,Tb | 1 | 8.240224 | 8.240224
Sm,Sb | 1 | 8.020881 | 8.020881
Er,Co | 1 | 8.01439 | 8.01439
Cu,Gd | 6 | 7.994633 | 5.974974 | 3.704928
Ni,Nd | 1 | 7.952617 | 7.952617
Pr,Sb | 1 | 7.779442 | 7.779442
Pb,Mn | 1 | 7.680286 | 7.680286
Zn,Pb | 1 | 7.505647 | 7.505647
Cu,U | 3 | 7.476922 | 6.537563 | 2.795884
Ca,La | 1 | 7.457454 | 7.457454
Ho,Cu | 4 | 7.425869 | 6.707122 | 2.914557
Cd,Pb | 1 | 7.419074 | 7.419074
Ag,Yb | 1 | 7.375225 | 7.375225
Pr,Cu | 4 | 7.224497 | 7.019495 | 2.287006
Co,Pb | 1 | 7.207494 | 7.207494
Cd,Zr | 1 | 7.172244 | 7.172244
Cu,La | 17 | 7.167581 | 6.789179 | 2.365219
Cu,Eu | 10 | 7.091579 | 6.10549 | 2.37171
Ho,Ag | 4 | 7.057996 | 7.09792 | 0.6150426
Ag,Dy | 1 | 7.002586 | 7.002586
Er,Ag | 3 | 6.998856 | 6.648402 | 1.061003
Ag,Tb | 4 | 6.944555 | 6.968897 | 0.6300912
Mo,Cu | 1 | 6.859834 | 6.859834
Zn,Nd | 1 | 6.826051 | 6.826051
As,Fe | 2 | 6.782053 | 6.782053 | 1.63706
Np | 2 | 6.716932 | 6.716932 | 0.05916794
La,Ag | 1 | 6.677302 | 6.677302
Dy,Ag | 3 | 6.646602 | 6.513415 | 0.4812059
Ru | 1 | 6.628581 | 6.628581
Ag,Sm | 4 | 6.609097 | 6.844555 | 0.9912337
Co,Mn | 2 | 6.564268 | 6.564268 | 0.1433931
Cu,Lu | 1 | 6.455099 | 6.455099
Ag,Ho | 1 | 6.450861 | 6.450861
Cu,Th | 1 | 6.442468 | 6.442468
Sm,V | 1 | 6.43375 | 6.43375
Mo,Co | 1 | 6.27831 | 6.27831
Ag,Gd | 2 | 6.205558 | 6.205558 | 0.9720629
Nd,Ag | 1 | 6.189787 | 6.189787
Si,Zn | 1 | 6.12416 | 6.12416
Ca,Sm | 1 | 6.121826 | 6.121826
Ca | 1 | 6.107345 | 6.107345
Eu,Ag | 2 | 6.043349 | 6.043349 | 0.5403189
Co,Gd | 3 | 6.010914 | 5.373684 | 1.424485
Cu,Rh | 1 | 6.004796 | 6.004796
Co,Th | 1 | 5.918171 | 5.918171
Cu,Sm | 6 | 5.902532 | 5.821086 | 0.5909479
Zn,Sm | 1 | 5.869504 | 5.869504
Pt,Nd | 1 | 5.750857 | 5.750857
Tb,Ge | 1 | 5.689846 | 5.689846
Cu,Tm | 1 | 5.668233 | 5.668233
Eu,Cu | 1 | 5.589706 | 5.589706
Cu,As,Mo,V | 1 | 5.388297 | 5.388297
Y,Ag | 1 | 5.098413 | 5.098413
As,Cd | 1 | 5.070485 | 5.070485
Ni,V | 1 | 4.826997 | 4.826997
Zn,As | 1 | 4.729985 | 4.729985

## KH_Classes
KH_Classes | count | mean | median | std
superstrong | 5 | 26.11204 | 27.08679 | 16.08088
unknown | 236 | 19.83106 | 17.46205 | 11.89791
weak | 2355 | 19.2472 | 16.30784 | 12.28886
weak_KH | 2 | 16.53681 | 16.53681 | 3.671032
eq_none | 1 | 16.3974 | 16.3974
strong | 1169 | 14.30015 | 11.89552 | 8.503154
none | 1270 | 13.92118 | 10.86517 | 9.438243
superstrong_high_loading | 452 | 13.27577 | 11.36276 | 7.66559
strong_high_loading | 50 | 11.80259 | 10.08709 | 5.242506
superweak | 49 | 8.263341 | 8.20894 | 1.948289
KH_1 | 1 | 6.73327 | 6.73327

## hall
hall | count | mean | median | std
P -4 2 3 | 1 | 68.88594 | 68.88594
-P 6 2c | 4 | 65.81675 | 75.30286 | 21.32485
-P 2 2 3 | 1 | 61.63827 | 61.63827
I 4 2 3 | 2 | 53.99586 | 53.99586 | 0.529717
-P 4n 2 3 | 3 | 53.46627 | 49.80522 | 20.80814
P 4 2 3 -1n | 5 | 50.6008 | 47.8112 | 5.150403
F 4 2 3 | 7 | 44.68342 | 40.40278 | 26.38704
-C 2 2 | 5 | 40.59635 | 34.04748 | 17.03352
-F 2 2 3 | 5 | 39.99668 | 40.94017 | 8.523601
-P 6 2 | 10 | 39.14285 | 44.33178 | 25.50279
-C 2 2c | 10 | 38.97857 | 33.17861 | 20.17425
-I 2 2 | 6 | 38.81151 | 44.90543 | 18.34476
P 4c 2 | 3 | 37.83161 | 27.24229 | 19.07993
-R 3 2" | 78 | 37.04643 | 40.6336 | 12.10423
P 4acd 2ab 3 | 2 | 36.98969 | 36.98969 | 29.43883
-F 2 2 | 10 | 36.10634 | 38.1466 | 6.511166
I -4 -2 | 1 | 35.60596 | 35.60596
-I 2b 2 | 28 | 35.40657 | 28.25037 | 20.03312
I 2b 2c 3 | 4 | 35.37553 | 38.00366 | 6.08053
-I 2 2 3 | 16 | 34.51664 | 32.83801 | 7.044991
-P 4 2 3 | 3 | 33.25347 | 32.03716 | 7.857261
-F 4 2 3 | 94 | 32.37031 | 28.62239 | 14.11469
-I 4 2 3 | 13 | 32.31246 | 27.88456 | 14.76172
F 4d 2 3 -1d | 3 | 31.65751 | 32.26968 | 18.39846
-P 4c 2 | 8 | 31.60793 | 30.83435 | 9.772593
-I 4 | 32 | 31.27886 | 30.73763 | 18.07013
F -4 2 3 | 4 | 30.39368 | 24.01575 | 19.93587
I -4 2 | 2 | 30.36392 | 30.36392 | 11.00342
F 2 2 3 | 4 | 29.91829 | 15.92511 | 31.39409
I 4bd 2c 3 | 5 | 29.38621 | 27.75043 | 5.852355
P 32 2c (0 0 -1) | 1 | 29.13349 | 29.13349
F 4d 2 3 | 1 | 28.719 | 28.719
P 3 | 3 | 28.47001 | 22.48331 | 24.58556
-P 2ac 2ab 3 | 11 | 28.45657 | 27.59324 | 18.32919
-I 4 2 | 14 | 28.41567 | 26.0643 | 8.843205
P 2y | 1 | 28.32872 | 28.32872
-P 2a 2a | 1 | 28.18875 | 28.18875
P 2 2 3 -1n | 2 | 27.95146 | 27.95146 | 16.17479
-P 6c 2c | 21 | 27.87946 | 28.85203 | 11.99037
P 4n 2ab -1n | 1 | 27.56192 | 27.56192
-P 2 2ab | 5 | 27.52235 | 16.16541 | 16.33126
A 2 -2 | 1 | 27.46495 | 27.46495
I 4bw 2bw -1bw | 25 | 26.97405 | 30.26748 | 13.00335
P 4 2 | 1 | 26.881 | 26.881
-P 4 2n | 5 | 26.7256 | 32.42335 | 17.0927
-I 2b 2c 3 | 6 | 25.93665 | 23.12419 | 14.75507
-C 2c 2 | 7 | 25.73294 | 16.19335 | 18.90814
P -4n 2 3 | 1 | 25.5202 | 25.5202
P 2ac -2 | 3 | 25.32448 | 32.21828 | 11.94045
I 2 2 3 | 11 | 25.01913 | 24.18609 | 12.19961
P 4n 2n | 4 | 24.88854 | 24.80111 | 16.72356
F 4d 2 3 -1cd | 8 | 24.80808 | 19.63005 | 13.23504
-F 4c 2 3 | 3 | 24.73427 | 26.42534 | 4.534427
I 2b 2c | 5 | 24.3971 | 27.05476 | 7.907689
-P 4c 2c | 3 | 24.23708 | 23.42629 | 7.632764
P 6c -2c | 3 | 23.9907 | 21.89956 | 20.95239
P 2c -2 | 1 | 23.72448 | 23.72448
P 4 2 3 | 1 | 23.45181 | 23.45181
-P 2c 2b | 11 | 23.40615 | 18.72062 | 9.527318
-R 3 2"c | 32 | 23.31654 | 26.74044 | 11.60479
-P 6c 2 | 3 | 23.27139 | 19.86084 | 7.234952
I -4 2 3 | 15 | 23.07402 | 24.81524 | 4.326269
P -6c -2c | 8 | 23.00236 | 21.17931 | 18.53027
R 3 -2" | 15 | 22.63985 | 16.29114 | 12.51439
P 6 2 | 6 | 22.58672 | 23.71416 | 2.048441
I 2 -2 | 4 | 22.35948 | 21.46232 | 13.18462
P 4ab -1ab | 6 | 22.32726 | 21.22498 | 13.10811
-P 4 2 | 3 | 22.32312 | 12.90759 | 17.11701
P -4 -2n | 4 | 22.2261 | 21.19828 | 9.442859
P 32 2" | 25 | 21.66946 | 25.97481 | 9.790984
C 2 2 -1bc | 10 | 21.37692 | 21.02172 | 10.04862
C 2 2 | 2 | 20.74384 | 20.74384 | 19.6224
P -2y | 1 | 20.58106 | 20.58106
-P 3 2" | 6 | 20.51049 | 15.20956 | 13.56722
P 3 -2"c | 3 | 20.49533 | 23.64407 | 13.91952
P 2ac 2ab 3 | 5 | 20.2565 | 24.75282 | 11.38151
I -4bd 2c 3 | 11 | 20.2398 | 18.53684 | 8.563397
I 2 2 | 2 | 20.21098 | 20.21098 | 4.696449
R 3 | 5 | 20.10343 | 15.80052 | 8.918721
-C 2b 2 | 5 | 20.04394438 | 17.44308 | 7.794541
-P 6c | 11 | 20.00887 | 16.12118 | 9.109078
P 61 | 23 | 19.96988 | 19.03815 | 8.58796
F -4c 2 3 | 3 | 19.96284 | 20.03474 | 12.04017
I 4bw 2aw -1bw | 18 | 19.93745 | 17.69982 | 12.23752
-P 2 2n | 16 | 19.77209 | 18.61082 | 10.10517
C 2c 2 | 15 | 19.51089 | 24.60015 | 11.76903
P -4 -2c | 9 | 19.43013 | 15.68408 | 5.785463
-I 4 2c | 9 | 19.23461 | 14.1068 | 9.764825
P 4abw 2nw | 26 | 19.21459 | 16.30914 | 9.04021
I 4bw 2bw | 55 | 19.14193 | 15.89943 | 14.17646
I 4 -2c | 7 | 18.83298 | 19.52163 | 2.121146
-R 3 | 157 | 18.82016 | 16.32537 | 9.723148
R 3 2" | 33 | 18.67301 | 15.44936 | 9.621862
P -4 2n | 14 | 18.57226 | 19.27589 | 7.393643
P 2c -2ac | 12 | 18.29245 | 11.73511 | 15.51246
P 4ab 2n -1ab | 9 | 18.01299 | 17.37418 | 10.21481
P 4ab 2ab | 4 | 17.96302 | 21.31787 | 6.967972
P 1 | 85 | 17.94971 | 12.42617 | 17.87112
P 2c 2 | 5 | 17.93208 | 20.26568 | 5.503268
I 4bw | 4 | 17.75954 | 16.34502 | 10.74354
P 4n 2c -1n | 3 | 17.74083 | 11.89525 | 10.63475
-C 2bc 2 | 13 | 17.67998 | 16.07971 | 7.717311
P 4 2 -1n | 2 | 17.60422 | 17.60422 | 3.100073
P 4w | 8 | 17.55933 | 12.67075 | 11.15441
-C 2y | 59 | 17.53823 | 16.27425 | 9.058942
P 4nw 2abw | 48 | 17.52076 | 16.42638 | 6.893182
-P 2a 2bc | 28 | 17.42406 | 18.59233 | 6.044781
P 31 2" | 32 | 17.05747 | 11.37931 | 15.73324
P 4n -1n | 16 | 16.90723 | 16.30732 | 8.866121
-P 2ac 2ab | 145 | 16.87036 | 18.37165 | 6.787437
R 3 -2"c | 16 | 16.85469 | 11.64364 | 10.19011
P 65 | 6 | 16.75899 | 14.57673 | 4.278954
P -4 2c | 1 | 16.68971 | 16.68971
I 4bw -1bw | 82 | 16.66118 | 15.06324 | 9.063251
-P 2ac 2n | 84 | 16.54844 | 15.46125 | 8.815214
P 4c -2ab | 1 | 16.42236 | 16.42236
-P 4n 2n | 16 | 16.41246 | 7.659232 | 14.00856
F 2 2 -1d | 54 | 16.28445 | 14.00606 | 8.731229
I 4 2 | 1 | 16.25535 | 16.25535
P 2 2 -1ab | 3 | 15.85817 | 16.14856 | 4.092978
P 4ab 2ab -1ab | 5 | 15.5108 | 16.91723 | 2.924285
P 4w 2c | 18 | 15.42139 | 12.69457 | 4.949205
-P 4 2ab | 2 | 15.31856 | 15.31856 | 13.86392
-P 3 2c | 10 | 15.25742 | 16.35309 | 4.093738
P 64 2c (0 0 -1) | 7 | 15.05409 | 11.79593 | 9.355735
I -4 2bw | 24 | 14.96837 | 13.59277 | 9.412422
I 2 -2c | 6 | 14.87354 | 13.88195 | 3.729142
I 2 -2a | 4 | 14.7737 | 11.99996 | 5.873987
-P 2yb | 13 | 14.57903 | 10.31879 | 8.465494
C -2y | 1 | 14.54516 | 14.54516
C 2c -2 | 5 | 14.46453 | 11.19905 | 10.21397
P 2ac 2ab | 157 | 14.46399 | 10.63339 | 9.699633
-P 2ac 2 | 3 | 14.43899 | 10.60255 | 7.879738
P 2c -2n | 59 | 14.34697 | 12.56681 | 6.577078
P 6c | 15 | 14.34175 | 14.40881 | 11.87769
P 2 -2n | 3 | 14.33468 | 12.89027 | 7.384167
P 2 -2bc | 3 | 14.32475 | 16.207 | 3.644799
C 2y | 53 | 14.19236 | 13.31926 | 7.199268
-C 2yc | 792 | 14.15437 | 12.07841 | 7.399578
P 4cw 2c | 17 | 14.03956 | 12.27065 | 4.275521
-P 2ab 2ac | 39 | 13.95422 | 10.63138 | 8.911495
P 3 -2c | 2 | 13.92438 | 13.92438 | 12.0525
-P 2yc | 61 | 13.89315 | 12.87756 | 6.805658
F 2 -2d | 32 | 13.78354 | 11.42654 | 6.562646
-P 2y | 6 | 13.61542 | 12.98829 | 3.131825
I 4bw -2c | 6 | 13.54886 | 11.02984 | 7.195644
-P 2ybc | 1091 | 13.45033 | 10.75583 | 7.734177
I -4 | 13 | 13.39067 | 10.65535 | 5.752185
P 2yb | 79 | 13.29462 | 10.39806 | 7.968615
-P 2n 2ab | 62 | 13.21218 | 11.33567 | 6.288632
C -2yc | 76 | 13.19956 | 10.3447 | 7.399418
P 2 2ab | 36 | 13.18522 | 10.29199 | 8.454404
P 62 2c (0 0 1) | 7 | 12.99859 | 12.45158 | 5.578878
P 61 2 (0 0 -1) | 16 | 12.98056 | 11.33601 | 5.341673
P 6 -2c | 2 | 12.94805 | 12.94805 | 7.015673
-P 1 | 828 | 12.80318 | 10.59422 | 6.959013
P 4cw | 10 | 12.56647 | 12.12666 | 5.314429
P 32 | 2 | 12.14797 | 12.14797 | 7.803268
P 4n 2 3 -1n | 2 | 12.14536 | 12.14536 | 0.2197917
P -6 -2 | 2 | 12.05194 | 12.05194 | 0.03867434
P -2yc | 14 | 12.03854 | 11.95769 | 4.709432
-P 3 | 14 | 11.96944 | 10.58812 | 4.533894
-P 4 2c | 9 | 11.90519 | 6.43375 | 10.95459
P 2 2ab -1ab | 2 | 11.71532 | 11.71532 | 7.781206
-I 2 2c | 9 | 10.84156 | 9.23992 | 4.239197
I 4bw -2 | 2 | 10.84141 | 10.84141 | 4.465085
P 62 | 2 | 10.78623 | 10.78623 | 6.266358
C 2 -2 | 2 | 10.74093 | 10.74093 | 0.5732053
A 2 -2ac | 6 | 10.73389 | 11.56527 | 2.950511
P 6c 2c | 26 | 10.22807 | 8.08458 | 6.167634
P 3 2" | 1 | 10.21055 | 10.21055
P 4n 2n -1n | 2 | 10.00057 | 10.00057 | 2.679857
P 4 2 -1ab | 3 | 9.838105 | 9.899509 | 0.2491164
I 4 | 3 | 9.832373 | 4.826997 | 9.279288
A 2 -2a | 2 | 9.569801 | 9.569801 | 4.320541
-P 2a 2ac | 11 | 9.470006 | 9.690827 | 1.686907
P 2 -2ab | 3 | 9.421534 | 10.85601 | 3.393946
-P 4c 2ab | 1 | 9.236686 | 9.236686
P 65 2 (0 0 1) | 14 | 8.96876 | 8.035303 | 3.980072
P 4 -2ab | 1 | 8.945693 | 8.945693
P 2 -2c | 3 | 8.85913 | 9.164512 | 2.145241
P 31 | 2 | 8.831004 | 8.831004 | 2.574439
-P 6 | 1 | 8.353167 | 8.353167
P 4bd 2ab 3 | 1 | 8.347455 | 8.347455
P -4 | 5 | 8.28672 | 8.952998 | 1.63323
-I 2b 2c | 12 | 7.914694 | 7.124326 | 2.392292
-P 2 2c | 2 | 7.848403 | 7.848403 | 0.6737193
-P 3 2"c | 32 | 7.774805 | 6.091927 | 5.779931
P 4c | 1 | 7.250737 | 7.250737
-P 4c | 1 | 6.23418 | 6.23418
P 6c -2 | 1 | 5.521588 | 5.521588

## number_spacegroup
number_spacegroup | count | mean | median | std
215 | 1 | 68.88594 | 68.88594
192 | 4 | 65.81675 | 75.30286 | 21.32485
200 | 1 | 61.63827 | 61.63827
211 | 2 | 53.99586 | 53.99586 | 0.529717
223 | 3 | 53.46627 | 49.80522 | 20.80814
222 | 5 | 50.6008 | 47.8112 | 5.150403
209 | 7 | 44.68342 | 40.40278 | 26.38704
65 | 5 | 40.59635 | 34.04748 | 17.03352
202 | 5 | 39.99668 | 40.94017 | 8.523601
191 | 10 | 39.14285 | 44.33178 | 25.50279
66 | 10 | 38.97857 | 33.17861 | 20.17425
71 | 6 | 38.81151 | 44.90543 | 18.34476
93 | 3 | 37.83161 | 27.24229 | 19.07993
166 | 78 | 37.04643 | 40.6336 | 12.10423
212 | 2 | 36.98969 | 36.98969 | 29.43883
69 | 10 | 36.10634 | 38.1466 | 6.511166
119 | 1 | 35.60596 | 35.60596
74 | 28 | 35.40657 | 28.25037 | 20.03312
199 | 4 | 35.37553 | 38.00366 | 6.08053
204 | 16 | 34.51664 | 32.83801 | 7.044991
221 | 3 | 33.25347 | 32.03716 | 7.857261
225 | 94 | 32.37031 | 28.62239 | 14.11469
229 | 13 | 32.31246 | 27.88456 | 14.76172
227 | 3 | 31.65751 | 32.26968 | 18.39846
131 | 8 | 31.60793 | 30.83435 | 9.772593
87 | 32 | 31.27886 | 30.73763 | 18.07013
216 | 4 | 30.39368 | 24.01575 | 19.93587
121 | 2 | 30.36392 | 30.36392 | 11.00342
196 | 4 | 29.91829 | 15.92511 | 31.39409
214 | 5 | 29.38621 | 27.75043 | 5.852355
153 | 1 | 29.13349 | 29.13349
210 | 1 | 28.719 | 28.719
143 | 3 | 28.47001 | 22.48331 | 24.58556
205 | 11 | 28.45657 | 27.59324 | 18.32919
139 | 14 | 28.41567 | 26.0643 | 8.843205
3 | 1 | 28.32872 | 28.32872
51 | 1 | 28.18875 | 28.18875
201 | 2 | 27.95146 | 27.95146 | 16.17479
194 | 21 | 27.87946 | 28.85203 | 11.99037
138 | 1 | 27.56192 | 27.56192
55 | 5 | 27.52235 | 16.16541 | 16.33126
38 | 1 | 27.46495 | 27.46495
141 | 25 | 26.97405 | 30.26748 | 13.00335
89 | 1 | 26.881 | 26.881
128 | 5 | 26.7256 | 32.42335 | 17.0927
206 | 6 | 25.93665 | 23.12419 | 14.75507
63 | 7 | 25.73294 | 16.19335 | 18.90814
218 | 1 | 25.5202 | 25.5202
31 | 3 | 25.32448 | 32.21828 | 11.94045
197 | 11 | 25.01913 | 24.18609 | 12.19961
94 | 4 | 24.88854 | 24.80111 | 16.72356
228 | 8 | 24.80808 | 19.63005 | 13.23504
226 | 3 | 24.73427 | 26.42534 | 4.534427
24 | 5 | 24.3971 | 27.05476 | 7.907689
132 | 3 | 24.23708 | 23.42629 | 7.632764
186 | 3 | 23.9907 | 21.89956 | 20.95239
26 | 1 | 23.72448 | 23.72448
207 | 1 | 23.45181 | 23.45181
57 | 11 | 23.40615 | 18.72062 | 9.527318
167 | 32 | 23.31654 | 26.74044 | 11.60479
193 | 3 | 23.27139 | 19.86084 | 7.234952
217 | 15 | 23.07402 | 24.81524 | 4.326269
190 | 8 | 23.00236 | 21.17931 | 18.53027
160 | 15 | 22.63985 | 16.29114 | 12.51439
177 | 6 | 22.58672 | 23.71416 | 2.048441
44 | 4 | 22.35948 | 21.46232 | 13.18462
85 | 6 | 22.32726 | 21.22498 | 13.10811
123 | 3 | 22.32312 | 12.90759 | 17.11701
118 | 4 | 22.2261 | 21.19828 | 9.442859
154 | 25 | 21.66946 | 25.97481 | 9.790984
68 | 10 | 21.37692 | 21.02172 | 10.04862
21 | 2 | 20.74384 | 20.74384 | 19.6224
6 | 1 | 20.58106 | 20.58106
164 | 6 | 20.51049 | 15.20956 | 13.56722
158 | 3 | 20.49533 | 23.64407 | 13.91952
198 | 5 | 20.2565 | 24.75282 | 11.38151
220 | 11 | 20.2398 | 18.53684 | 8.563397
23 | 2 | 20.21098 | 20.21098 | 4.696449
146 | 5 | 20.10343 | 15.80052 | 8.918721
67 | 5 | 20.04394438 | 17.44308 | 7.794541
176 | 11 | 20.00887 | 16.12118 | 9.109078
169 | 23 | 19.96988 | 19.03815 | 8.58796
219 | 3 | 19.96284 | 20.03474 | 12.04017
142 | 18 | 19.93745 | 17.69982 | 12.23752
58 | 16 | 19.77209 | 18.61082 | 10.10517
20 | 15 | 19.51089 | 24.60015 | 11.76903
116 | 9 | 19.43013 | 15.68408 | 5.785463
140 | 9 | 19.23461 | 14.1068 | 9.764825
92 | 26 | 19.21459 | 16.30914 | 9.04021
98 | 55 | 19.14193 | 15.89943 | 14.17646
108 | 7 | 18.83298 | 19.52163 | 2.121146
148 | 157 | 18.82016 | 16.32537 | 9.723148
155 | 33 | 18.67301 | 15.44936 | 9.621862
114 | 14 | 18.57226 | 19.27589 | 7.393643
29 | 12 | 18.29245 | 11.73511 | 15.51246
130 | 9 | 18.01299 | 17.37418 | 10.21481
90 | 4 | 17.96302 | 21.31787 | 6.967972
1 | 85 | 17.94971 | 12.42617 | 17.87112
17 | 5 | 17.93208 | 20.26568 | 5.503268
80 | 4 | 17.75954 | 16.34502 | 10.74354
133 | 3 | 17.74083 | 11.89525 | 10.63475
64 | 13 | 17.67998 | 16.07971 | 7.717311
126 | 2 | 17.60422 | 17.60422 | 3.100073
76 | 8 | 17.55933 | 12.67075 | 11.15441
12 | 59 | 17.53823 | 16.27425 | 9.058942
96 | 48 | 17.52076 | 16.42638 | 6.893182
52 | 28 | 17.42406 | 18.59233 | 6.044781
152 | 32 | 17.05747 | 11.37931 | 15.73324
86 | 16 | 16.90723 | 16.30732 | 8.866121
61 | 145 | 16.87036 | 18.37165 | 6.787437
161 | 16 | 16.85469 | 11.64364 | 10.19011
170 | 6 | 16.75899 | 14.57673 | 4.278954
112 | 1 | 16.68971 | 16.68971
88 | 82 | 16.66118 | 15.06324 | 9.063251
62 | 84 | 16.54844 | 15.46125 | 8.815214
106 | 1 | 16.42236 | 16.42236
136 | 16 | 16.41246 | 7.659232 | 14.00856
70 | 54 | 16.28445 | 14.00606 | 8.731229
97 | 1 | 16.25535 | 16.25535
50 | 3 | 15.85817 | 16.14856 | 4.092978
129 | 5 | 15.5108 | 16.91723 | 2.924285
91 | 18 | 15.42139 | 12.69457 | 4.949205
127 | 2 | 15.31856 | 15.31856 | 13.86392
163 | 10 | 15.25742 | 16.35309 | 4.093738
181 | 7 | 15.05409 | 11.79593 | 9.355735
122 | 24 | 14.96837 | 13.59277 | 9.412422
45 | 6 | 14.87354 | 13.88195 | 3.729142
46 | 4 | 14.7737 | 11.99996 | 5.873987
11 | 13 | 14.57903 | 10.31879 | 8.465494
8 | 1 | 14.54516 | 14.54516
36 | 5 | 14.46453 | 11.19905 | 10.21397
19 | 157 | 14.46399 | 10.63339 | 9.699633
53 | 3 | 14.43899 | 10.60255 | 7.879738
33 | 59 | 14.34697 | 12.56681 | 6.577078
173 | 15 | 14.34175 | 14.40881 | 11.87769
34 | 3 | 14.33468 | 12.89027 | 7.384167
30 | 3 | 14.32475 | 16.207 | 3.644799
5 | 53 | 14.19236 | 13.31926 | 7.199268
15 | 792 | 14.15437 | 12.07841 | 7.399578
95 | 17 | 14.03956 | 12.27065 | 4.275521
56 | 39 | 13.95422 | 10.63138 | 8.911495
159 | 2 | 13.92438 | 13.92438 | 12.0525
13 | 61 | 13.89315 | 12.87756 | 6.805658
43 | 32 | 13.78354 | 11.42654 | 6.562646
10 | 6 | 13.61542 | 12.98829 | 3.131825
110 | 6 | 13.54886 | 11.02984 | 7.195644
14 | 1091 | 13.45033 | 10.75583 | 7.734177
82 | 13 | 13.39067 | 10.65535 | 5.752185
4 | 79 | 13.29462 | 10.39806 | 7.968615
60 | 62 | 13.21218 | 11.33567 | 6.288632
9 | 76 | 13.19956 | 10.3447 | 7.399418
18 | 36 | 13.18522 | 10.29199 | 8.454404
180 | 7 | 12.99859 | 12.45158 | 5.578878
178 | 16 | 12.98056 | 11.33601 | 5.341673
184 | 2 | 12.94805 | 12.94805 | 7.015673
2 | 828 | 12.80318 | 10.59422 | 6.959013
78 | 10 | 12.56647 | 12.12666 | 5.314429
145 | 2 | 12.14797 | 12.14797 | 7.803268
224 | 2 | 12.14536 | 12.14536 | 0.2197917
189 | 2 | 12.05194 | 12.05194 | 0.03867434
7 | 14 | 12.03854 | 11.95769 | 4.709432
147 | 14 | 11.96944 | 10.58812 | 4.533894
124 | 9 | 11.90519 | 6.43375 | 10.95459
59 | 2 | 11.71532 | 11.71532 | 7.781206
72 | 9 | 10.84156 | 9.23992 | 4.239197
109 | 2 | 10.84141 | 10.84141 | 4.465085
171 | 2 | 10.78623 | 10.78623 | 6.266358
35 | 2 | 10.74093 | 10.74093 | 0.5732053
41 | 6 | 10.73389 | 11.56527 | 2.950511
182 | 26 | 10.22807 | 8.08458 | 6.167634
150 | 1 | 10.21055 | 10.21055
137 | 2 | 10.00057 | 10.00057 | 2.679857
125 | 3 | 9.838105 | 9.899509 | 0.2491164
79 | 3 | 9.832373 | 4.826997 | 9.279288
40 | 2 | 9.569801 | 9.569801 | 4.320541
54 | 11 | 9.470006 | 9.690827 | 1.686907
32 | 3 | 9.421534 | 10.85601 | 3.393946
135 | 1 | 9.236686 | 9.236686
179 | 14 | 8.96876 | 8.035303 | 3.980072
100 | 1 | 8.945693 | 8.945693
27 | 3 | 8.85913 | 9.164512 | 2.145241
144 | 2 | 8.831004 | 8.831004 | 2.574439
175 | 1 | 8.353167 | 8.353167
213 | 1 | 8.347455 | 8.347455
81 | 5 | 8.28672 | 8.952998 | 1.63323
73 | 12 | 7.914694 | 7.124326 | 2.392292
49 | 2 | 7.848403 | 7.848403 | 0.6737193
165 | 32 | 7.774805 | 6.091927 | 5.779931
77 | 1 | 7.250737 | 7.250737
84 | 1 | 6.23418 | 6.23418
185 | 1 | 5.521588 | 5.521588